## Cu-Al-Ni_5
20 | 548
20.0194 | 556
20.0389 | 565
20.0583 | 547
20.0778 | 566
20.0972 | 543
20.1167 | 608
20.1361 | 550
20.1555 | 552
20.175 | 537
20.1944 | 528
20.2139 | 520
20.2333 | 520
20.2527 | 504
20.2722 | 544
20.2916 | 563
20.3111 | 544
20.3305 | 536
20.35 | 539
20.3694 | 526
20.3888 | 537
20.4083 | 484
20.4277 | 532
20.4472 | 556
20.4666 | 548
20.4861 | 539
20.5055 | 540
20.5249 | 555
20.5444 | 588
20.5638 | 547
20.5833 | 585
20.6027 | 529
20.6222 | 533
20.6416 | 521
20.661 | 538
20.6805 | 533
20.6999 | 501
20.7194 | 504
20.7388 | 514
20.7582 | 497
20.7777 | 472
20.7971 | 494
20.8166 | 511
20.836 | 541
20.8555 | 512
20.8749 | 514
20.8943 | 538
20.9138 | 502
20.9332 | 531
20.9527 | 533
20.9721 | 495
20.9916 | 560
21.011 | 528
21.0304 | 495
21.0499 | 537
21.0693 | 526
21.0888 | 498
21.1082 | 507
21.1277 | 510
21.1471 | 522
21.1665 | 454
21.186 | 484
21.2054 | 500
21.2249 | 492
21.2443 | 486
21.2637 | 537
21.2832 | 519
21.3026 | 486
21.3221 | 488
21.3415 | 488
21.361 | 513
21.3804 | 472
21.3998 | 491
21.4193 | 507
21.4387 | 487
21.4582 | 502
21.4776 | 491
21.4971 | 490
21.5165 | 484
21.5359 | 505
21.5554 | 512
21.5748 | 494
21.5943 | 517
21.6137 | 495
21.6332 | 527
21.6526 | 495
21.672 | 486
21.6915 | 470
21.7109 | 505
21.7304 | 449
21.7498 | 487
21.7692 | 441
21.7887 | 488
21.8081 | 492
21.8276 | 471
21.847 | 442
21.8665 | 486
21.8859 | 501
21.9053 | 485
21.9248 | 464
21.9442 | 483
21.9637 | 468
21.9831 | 440
22.0026 | 487
22.022 | 494
22.0414 | 493
22.0609 | 498
22.0803 | 451
22.0998 | 483
22.1192 | 448
22.1387 | 450
22.1581 | 429
22.1775 | 437
22.197 | 433
22.2164 | 445
22.2359 | 440
22.2553 | 456
22.2747 | 460
22.2942 | 510
22.3136 | 425
22.3331 | 442
22.3525 | 463
22.372 | 460
22.3914 | 426
22.4108 | 429
22.4303 | 437
22.4497 | 480
22.4692 | 448
22.4886 | 471
22.5081 | 472
22.5275 | 444
22.5469 | 501
22.5664 | 473
22.5858 | 453
22.6053 | 470
22.6247 | 444
22.6442 | 455
22.6636 | 435
22.683 | 433
22.7025 | 451
22.7219 | 434
22.7414 | 461
22.7608 | 451
22.7802 | 447
22.7997 | 471
22.8191 | 460
22.8386 | 462
22.858 | 465
22.8775 | 426
22.8969 | 460
22.9163 | 463
22.9358 | 473
22.9552 | 453
22.9747 | 438
22.9941 | 459
23.0136 | 483
23.033 | 447
23.0524 | 468
23.0719 | 455
23.0913 | 457
23.1108 | 486
23.1302 | 453
23.1497 | 448
23.1691 | 420
23.1885 | 437
23.208 | 457
23.2274 | 437
23.2469 | 450
23.2663 | 422
23.2857 | 416
23.3052 | 426
23.3246 | 460
23.3441 | 452
23.3635 | 482
23.383 | 428
23.4024 | 450
23.4218 | 444
23.4413 | 451
23.4607 | 399
23.4802 | 468
23.4996 | 453
23.5191 | 443
23.5385 | 484
23.5579 | 432
23.5774 | 459
23.5968 | 460
23.6163 | 436
23.6357 | 441
23.6552 | 423
23.6746 | 456
23.694 | 411
23.7135 | 419
23.7329 | 476
23.7524 | 440
23.7718 | 473
23.7912 | 440
23.8107 | 437
23.8301 | 459
23.8496 | 446
23.869 | 465
23.8885 | 455
23.9079 | 452
23.9273 | 456
23.9468 | 465
23.9662 | 424
23.9857 | 450
24.0051 | 448
24.0246 | 462
24.044 | 438
24.0634 | 420
24.0829 | 424
24.1023 | 451
24.1218 | 455
24.1412 | 416
24.1607 | 477
24.1801 | 451
24.1995 | 419
24.219 | 463
24.2384 | 477
24.2579 | 438
24.2773 | 467
24.2967 | 435
24.3162 | 458
24.3356 | 463
24.3551 | 475
24.3745 | 442
24.394 | 446
24.4134 | 412
24.4328 | 431
24.4523 | 421
24.4717 | 441
24.4912 | 477
24.5106 | 430
24.5301 | 461
24.5495 | 446
24.5689 | 455
24.5884 | 464
24.6078 | 438
24.6273 | 440
24.6467 | 478
24.6662 | 463
24.6856 | 448
24.705 | 493
24.7245 | 469
24.7439 | 446
24.7634 | 442
24.7828 | 475
24.8022 | 458
24.8217 | 472
24.8411 | 419
24.8606 | 441
24.88 | 474
24.8995 | 466
24.9189 | 462
24.9383 | 475
24.9578 | 491
24.9772 | 465
24.9967 | 489
25.0161 | 445
25.0356 | 423
25.055 | 475
25.0744 | 455
25.0939 | 471
25.1133 | 434
25.1328 | 487
25.1522 | 479
25.1717 | 472
25.1911 | 448
25.2105 | 467
25.23 | 498
25.2494 | 429
25.2689 | 482
25.2883 | 485
25.3077 | 478
25.3272 | 463
25.3466 | 485
25.3661 | 438
25.3855 | 484
25.405 | 492
25.4244 | 484
25.4438 | 435
25.4633 | 464
25.4827 | 468
25.5022 | 510
25.5216 | 488
25.5411 | 442
25.5605 | 499
25.5799 | 501
25.5994 | 468
25.6188 | 512
25.6383 | 483
25.6577 | 500
25.6772 | 492
25.6966 | 496
25.716 | 539
25.7355 | 545
25.7549 | 512
25.7744 | 525
25.7938 | 515
25.8132 | 512
25.8327 | 470
25.8521 | 488
25.8716 | 494
25.891 | 506
25.9105 | 502
25.9299 | 560
25.9493 | 487
25.9688 | 490
25.9882 | 492
26.0077 | 486
26.0271 | 542
26.0466 | 538
26.066 | 533
26.0854 | 485
26.1049 | 523
26.1243 | 561
26.1438 | 549
26.1632 | 546
26.1827 | 525
26.2021 | 535
26.2215 | 541
26.241 | 524
26.2604 | 528
26.2799 | 522
26.2993 | 571
26.3187 | 535
26.3382 | 553
26.3576 | 557
26.3771 | 555
26.3965 | 577
26.416 | 589
26.4354 | 543
26.4548 | 578
26.4743 | 586
26.4937 | 575
26.5132 | 541
26.5326 | 535
26.5521 | 572
26.5715 | 581
26.5909 | 617
26.6104 | 576
26.6298 | 572
26.6493 | 576
26.6687 | 587
26.6882 | 581
26.7076 | 609
26.727 | 610
26.7465 | 587
26.7659 | 587
26.7854 | 610
26.8048 | 594
26.8242 | 620
26.8437 | 595
26.8631 | 615
26.8826 | 606
26.902 | 642
26.9215 | 615
26.9409 | 685
26.9603 | 653
26.9798 | 648
26.9992 | 627
27.0187 | 640
27.0381 | 651
27.0576 | 699
27.077 | 671
27.0964 | 646
27.1159 | 665
27.1353 | 626
27.1548 | 622
27.1742 | 664
27.1937 | 683
27.2131 | 685
27.2325 | 687
27.252 | 632
27.2714 | 724
27.2909 | 682
27.3103 | 690
27.3297 | 696
27.3492 | 698
27.3686 | 695
27.3881 | 699
27.4075 | 708
27.427 | 708
27.4464 | 667
27.4658 | 713
27.4853 | 660
27.5047 | 682
27.5242 | 732
27.5436 | 758
27.5631 | 709
27.5825 | 675
27.6019 | 745
27.6214 | 727
27.6408 | 724
27.6603 | 755
27.6797 | 772
27.6992 | 739
27.7186 | 776
27.738 | 761
27.7575 | 738
27.7769 | 740
27.7964 | 797
27.8158 | 751
27.8352 | 765
27.8547 | 785
27.8741 | 768
27.8936 | 784
27.913 | 778
27.9325 | 832
27.9519 | 800
27.9713 | 796
27.9908 | 806
28.0102 | 804
28.0297 | 762
28.0491 | 830
28.0686 | 756
28.088 | 827
28.1074 | 815
28.1269 | 872
28.1463 | 813
28.1658 | 783
28.1852 | 864
28.2047 | 859
28.2241 | 848
28.2435 | 813
28.263 | 864
28.2824 | 870
28.3019 | 868
28.3213 | 811
28.3407 | 889
28.3602 | 890
28.3796 | 894
28.3991 | 922
28.4185 | 902
28.438 | 883
28.4574 | 883
28.4768 | 908
28.4963 | 947
28.5157 | 930
28.5352 | 900
28.5546 | 967
28.5741 | 943
28.5935 | 892
28.6129 | 942
28.6324 | 928
28.6518 | 936
28.6713 | 967
28.6907 | 1010
28.7102 | 942
28.7296 | 970
28.749 | 998
28.7685 | 988
28.7879 | 979
28.8074 | 970
28.8268 | 976
28.8462 | 978
28.8657 | 1015
28.8851 | 969
28.9046 | 982
28.924 | 975
28.9435 | 1008
28.9629 | 1055
28.9823 | 980
29.0018 | 1049
29.0212 | 1031
29.0407 | 1034
29.0601 | 1021
29.0796 | 1028
29.099 | 1052
29.1184 | 1038
29.1379 | 1046
29.1573 | 1033
29.1768 | 1132
29.1962 | 1095
29.2157 | 1069
29.2351 | 1070
29.2545 | 1078
29.274 | 1053
29.2934 | 1130
29.3129 | 1062
29.3323 | 1060
29.3517 | 1132
29.3712 | 1086
29.3906 | 1100
29.4101 | 1062
29.4295 | 1103
29.449 | 1133
29.4684 | 1176
29.4878 | 1130
29.5073 | 1172
29.5267 | 1138
29.5462 | 1106
29.5656 | 1181
29.5851 | 1184
29.6045 | 1218
29.6239 | 1119
29.6434 | 1151
29.6628 | 1166
29.6823 | 1094
29.7017 | 1178
29.7212 | 1172
29.7406 | 1188
29.76 | 1247
29.7795 | 1209
29.7989 | 1170
29.8184 | 1197
29.8378 | 1194
29.8572 | 1224
29.8767 | 1194
29.8961 | 1255
29.9156 | 1291
29.935 | 1263
29.9545 | 1185
29.9739 | 1248
29.9933 | 1189
30.0128 | 1254
30.0322 | 1267
30.0517 | 1263
30.0711 | 1261
30.0906 | 1220
30.11 | 1250
30.1294 | 1268
30.1489 | 1279
30.1683 | 1350
30.1878 | 1312
30.2072 | 1279
30.2266 | 1331
30.2461 | 1321
30.2655 | 1300
30.285 | 1265
30.3044 | 1270
30.3239 | 1348
30.3433 | 1290
30.3627 | 1314
30.3822 | 1329
30.4016 | 1358
30.4211 | 1279
30.4405 | 1268
30.46 | 1380
30.4794 | 1329
30.4988 | 1279
30.5183 | 1344
30.5377 | 1368
30.5572 | 1322
30.5766 | 1299
30.5961 | 1336
30.6155 | 1359
30.6349 | 1325
30.6544 | 1405
30.6738 | 1337
30.6933 | 1395
30.7127 | 1362
30.7321 | 1432
30.7516 | 1369
30.771 | 1379
30.7905 | 1404
30.8099 | 1358
30.8294 | 1338
30.8488 | 1361
30.8682 | 1371
30.8877 | 1329
30.9071 | 1370
30.9266 | 1411
30.946 | 1357
30.9655 | 1339
30.9849 | 1391
31.0043 | 1453
31.0238 | 1367
31.0432 | 1399
31.0627 | 1347
31.0821 | 1400
31.1016 | 1442
31.121 | 1429
31.1404 | 1418
31.1599 | 1410
31.1793 | 1328
31.1988 | 1403
31.2182 | 1349
31.2376 | 1463
31.2571 | 1379
31.2765 | 1372
31.296 | 1401
31.3154 | 1366
31.3349 | 1381
31.3543 | 1451
31.3737 | 1397
31.3932 | 1364
31.4126 | 1437
31.4321 | 1440
31.4515 | 1445
31.471 | 1463
31.4904 | 1428
31.5098 | 1476
31.5293 | 1499
31.5487 | 1441
31.5682 | 1446
31.5876 | 1445
31.6071 | 1458
31.6265 | 1481
31.6459 | 1439
31.6654 | 1406
31.6848 | 1426
31.7043 | 1507
31.7237 | 1456
31.7431 | 1516
31.7626 | 1482
31.782 | 1445
31.8015 | 1458
31.8209 | 1382
31.8404 | 1420
31.8598 | 1498
31.8792 | 1473
31.8987 | 1437
31.9181 | 1446
31.9376 | 1463
31.957 | 1489
31.9765 | 1438
31.9959 | 1473
32.0153 | 1481
32.0348 | 1452
32.0542 | 1428
32.0737 | 1450
32.0931 | 1513
32.1126 | 1421
32.132 | 1445
32.1514 | 1457
32.1709 | 1499
32.1903 | 1456
32.2098 | 1493
32.2292 | 1445
32.2486 | 1470
32.2681 | 1449
32.2875 | 1414
32.307 | 1516
32.3264 | 1486
32.3459 | 1482
32.3653 | 1467
32.3847 | 1460
32.4042 | 1510
32.4236 | 1457
32.4431 | 1446
32.4625 | 1548
32.482 | 1523
32.5014 | 1472
32.5208 | 1495
32.5403 | 1466
32.5597 | 1436
32.5792 | 1441
32.5986 | 1499
32.6181 | 1468
32.6375 | 1448
32.6569 | 1401
32.6764 | 1479
32.6958 | 1497
32.7153 | 1422
32.7347 | 1492
32.7541 | 1453
32.7736 | 1425
32.793 | 1469
32.8125 | 1468
32.8319 | 1544
32.8514 | 1505
32.8708 | 1469
32.8902 | 1463
32.9097 | 1474
32.9291 | 1459
32.9486 | 1477
32.968 | 1481
32.9875 | 1438
33.0069 | 1460
33.0263 | 1478
33.0458 | 1485
33.0652 | 1469
33.0847 | 1426
33.1041 | 1421
33.1236 | 1450
33.143 | 1510
33.1624 | 1462
33.1819 | 1523
33.2013 | 1482
33.2208 | 1491
33.2402 | 1487
33.2596 | 1470
33.2791 | 1477
33.2985 | 1516
33.318 | 1495
33.3374 | 1489
33.3569 | 1417
33.3763 | 1477
33.3957 | 1463
33.4152 | 1444
33.4346 | 1434
33.4541 | 1452
33.4735 | 1503
33.493 | 1497
33.5124 | 1483
33.5318 | 1512
33.5513 | 1436
33.5707 | 1541
33.5902 | 1514
33.6096 | 1481
33.6291 | 1518
33.6485 | 1473
33.6679 | 1466
33.6874 | 1448
33.7068 | 1462
33.7263 | 1430
33.7457 | 1456
33.7651 | 1449
33.7846 | 1400
33.804 | 1451
33.8235 | 1442
33.8429 | 1518
33.8624 | 1429
33.8818 | 1464
33.9012 | 1424
33.9207 | 1467
33.9401 | 1393
33.9596 | 1441
33.979 | 1402
33.9985 | 1475
34.0179 | 1479
34.0373 | 1499
34.0568 | 1421
34.0762 | 1423
34.0957 | 1459
34.1151 | 1380
34.1346 | 1477
34.154 | 1547
34.1734 | 1417
34.1929 | 1400
34.2123 | 1439
34.2318 | 1465
34.2512 | 1396
34.2706 | 1393
34.2901 | 1443
34.3095 | 1423
34.329 | 1350
34.3484 | 1504
34.3679 | 1393
34.3873 | 1474
34.4067 | 1375
34.4262 | 1407
34.4456 | 1438
34.4651 | 1490
34.4845 | 1478
34.504 | 1360
34.5234 | 1383
34.5428 | 1461
34.5623 | 1364
34.5817 | 1426
34.6012 | 1416
34.6206 | 1439
34.6401 | 1419
34.6595 | 1500
34.6789 | 1361
34.6984 | 1396
34.7178 | 1489
34.7373 | 1438
34.7567 | 1407
34.7761 | 1449
34.7956 | 1460
34.815 | 1464
34.8345 | 1396
34.8539 | 1360
34.8734 | 1341
34.8928 | 1450
34.9122 | 1366
34.9317 | 1400
34.9511 | 1348
34.9706 | 1385
34.99 | 1375
35.0095 | 1422
35.0289 | 1412
35.0483 | 1396
35.0678 | 1371
35.0872 | 1325
35.1067 | 1362
35.1261 | 1384
35.1456 | 1424
35.165 | 1439
35.1844 | 1418
35.2039 | 1390
35.2233 | 1379
35.2428 | 1328
35.2622 | 1375
35.2816 | 1393
35.3011 | 1416
35.3205 | 1331
35.34 | 1386
35.3594 | 1447
35.3789 | 1400
35.3983 | 1330
35.4177 | 1394
35.4372 | 1371
35.4566 | 1327
35.4761 | 1433
35.4955 | 1369
35.515 | 1294
35.5344 | 1287
35.5538 | 1380
35.5733 | 1336
35.5927 | 1357
35.6122 | 1438
35.6316 | 1377
35.6511 | 1354
35.6705 | 1360
35.6899 | 1313
35.7094 | 1370
35.7288 | 1350
35.7483 | 1361
35.7677 | 1372
35.7871 | 1275
35.8066 | 1368
35.826 | 1313
35.8455 | 1382
35.8649 | 1365
35.8844 | 1302
35.9038 | 1371
35.9232 | 1385
35.9427 | 1363
35.9621 | 1318
35.9816 | 1318
36.001 | 1330
36.0205 | 1378
36.0399 | 1262
36.0593 | 1351
36.0788 | 1326
36.0982 | 1360
36.1177 | 1337
36.1371 | 1289
36.1566 | 1382
36.176 | 1346
36.1954 | 1311
36.2149 | 1347
36.2343 | 1228
36.2538 | 1388
36.2732 | 1290
36.2926 | 1318
36.3121 | 1365
36.3315 | 1333
36.351 | 1331
36.3704 | 1349
36.3899 | 1310
36.4093 | 1332
36.4287 | 1302
36.4482 | 1360
36.4676 | 1335
36.4871 | 1365
36.5065 | 1389
36.526 | 1363
36.5454 | 1398
36.5648 | 1330
36.5843 | 1356
36.6037 | 1240
36.6232 | 1352
36.6426 | 1331
36.6621 | 1362
36.6815 | 1323
36.7009 | 1383
36.7204 | 1383
36.7398 | 1323
36.7593 | 1373
36.7787 | 1287
36.7981 | 1294
36.8176 | 1354
36.837 | 1330
36.8565 | 1280
36.8759 | 1341
36.8954 | 1329
36.9148 | 1342
36.9342 | 1378
36.9537 | 1317
36.9731 | 1257
36.9926 | 1301
37.012 | 1330
37.0315 | 1322
37.0509 | 1338
37.0703 | 1404
37.0898 | 1325
37.1092 | 1332
37.1287 | 1334
37.1481 | 1334
37.1676 | 1312
37.187 | 1395
37.2064 | 1334
37.2259 | 1278
37.2453 | 1320
37.2648 | 1369
37.2842 | 1305
37.3036 | 1387
37.3231 | 1328
37.3425 | 1334
37.362 | 1299
37.3814 | 1307
37.4009 | 1396
37.4203 | 1421
37.4397 | 1401
37.4592 | 1339
37.4786 | 1333
37.4981 | 1345
37.5175 | 1337
37.537 | 1310
37.5564 | 1351
37.5758 | 1297
37.5953 | 1305
37.6147 | 1305
37.6342 | 1343
37.6536 | 1362
37.6731 | 1348
37.6925 | 1298
37.7119 | 1284
37.7314 | 1320
37.7508 | 1289
37.7703 | 1384
37.7897 | 1404
37.8091 | 1282
37.8286 | 1375
37.848 | 1345
37.8675 | 1319
37.8869 | 1386
37.9064 | 1382
37.9258 | 1341
37.9452 | 1387
37.9647 | 1344
37.9841 | 1333
38.0036 | 1321
38.023 | 1322
38.0425 | 1284
38.0619 | 1392
38.0813 | 1381
38.1008 | 1411
38.1202 | 1446
38.1397 | 1357
38.1591 | 1353
38.1786 | 1356
38.198 | 1424
38.2174 | 1316
38.2369 | 1347
38.2563 | 1358
38.2758 | 1311
38.2952 | 1400
38.3146 | 1342
38.3341 | 1304
38.3535 | 1348
38.373 | 1361
38.3924 | 1421
38.4119 | 1400
38.4313 | 1388
38.4507 | 1399
38.4702 | 1457
38.4896 | 1396
38.5091 | 1401
38.5285 | 1424
38.548 | 1355
38.5674 | 1325
38.5868 | 1434
38.6063 | 1392
38.6257 | 1297
38.6452 | 1446
38.6646 | 1359
38.6841 | 1435
38.7035 | 1373
38.7229 | 1435
38.7424 | 1417
38.7618 | 1415
38.7813 | 1448
38.8007 | 1347
38.8201 | 1398
38.8396 | 1363
38.859 | 1383
38.8785 | 1428
38.8979 | 1444
38.9174 | 1440
38.9368 | 1410
38.9562 | 1416
38.9757 | 1415
38.9951 | 1385
39.0146 | 1361
39.034 | 1390
39.0535 | 1386
39.0729 | 1434
39.0923 | 1348
39.1118 | 1375
39.1312 | 1424
39.1507 | 1411
39.1701 | 1318
39.1896 | 1460
39.209 | 1454
39.2284 | 1466
39.2479 | 1348
39.2673 | 1455
39.2868 | 1394
39.3062 | 1441
39.3256 | 1407
39.3451 | 1395
39.3645 | 1462
39.384 | 1389
39.4034 | 1445
39.4229 | 1396
39.4423 | 1433
39.4617 | 1414
39.4812 | 1404
39.5006 | 1466
39.5201 | 1446
39.5395 | 1388
39.559 | 1443
39.5784 | 1389
39.5978 | 1455
39.6173 | 1420
39.6367 | 1397
39.6562 | 1326
39.6756 | 1458
39.695 | 1398
39.7145 | 1378
39.7339 | 1450
39.7534 | 1455
39.7728 | 1441
39.7923 | 1383
39.8117 | 1414
39.8311 | 1435
39.8506 | 1391
39.87 | 1456
39.8895 | 1424
39.9089 | 1443
39.9284 | 1453
39.9478 | 1425
39.9672 | 1429
39.9867 | 1447
40.0061 | 1440
40.0256 | 1423
40.045 | 1518
40.0645 | 1455
40.0839 | 1454
40.1033 | 1457
40.1228 | 1439
40.1422 | 1417
40.1617 | 1374
40.1811 | 1448
40.2005 | 1512
40.22 | 1380
40.2394 | 1426
40.2589 | 1423
40.2783 | 1439
40.2978 | 1386
40.3172 | 1448
40.3366 | 1504
40.3561 | 1420
40.3755 | 1350
40.395 | 1434
40.4144 | 1499
40.4339 | 1443
40.4533 | 1405
40.4727 | 1381
40.4922 | 1376
40.5116 | 1495
40.5311 | 1421
40.5505 | 1449
40.57 | 1403
40.5894 | 1455
40.6088 | 1531
40.6283 | 1461
40.6477 | 1388
40.6672 | 1428
40.6866 | 1420
40.706 | 1434
40.7255 | 1451
40.7449 | 1476
40.7644 | 1401
40.7838 | 1402
40.8033 | 1431
40.8227 | 1385
40.8421 | 1493
40.8616 | 1490
40.881 | 1482
40.9005 | 1382
40.9199 | 1448
40.9394 | 1465
40.9588 | 1507
40.9782 | 1443
40.9977 | 1481
41.0171 | 1453
41.0366 | 1450
41.056 | 1418
41.0755 | 1448
41.0949 | 1427
41.1143 | 1456
41.1338 | 1439
41.1532 | 1398
41.1727 | 1439
41.1921 | 1468
41.2115 | 1429
41.231 | 1469
41.2504 | 1422
41.2699 | 1357
41.2893 | 1427
41.3088 | 1414
41.3282 | 1462
41.3476 | 1456
41.3671 | 1431
41.3865 | 1431
41.406 | 1432
41.4254 | 1426
41.4449 | 1469
41.4643 | 1427
41.4837 | 1421
41.5032 | 1421
41.5226 | 1381
41.5421 | 1449
41.5615 | 1464
41.581 | 1375
41.6004 | 1437
41.6198 | 1388
41.6393 | 1358
41.6587 | 1479
41.6782 | 1416
41.6976 | 1378
41.717 | 1416
41.7365 | 1439
41.7559 | 1431
41.7754 | 1427
41.7948 | 1501
41.8143 | 1420
41.8337 | 1442
41.8531 | 1449
41.8726 | 1469
41.892 | 1452
41.9115 | 1434
41.9309 | 1431
41.9504 | 1346
41.9698 | 1361
41.9892 | 1400
42.0087 | 1413
42.0281 | 1408
42.0476 | 1445
42.067 | 1431
42.0865 | 1394
42.1059 | 1360
42.1253 | 1443
42.1448 | 1430
42.1642 | 1399
42.1837 | 1392
42.2031 | 1435
42.2225 | 1416
42.242 | 1422
42.2614 | 1408
42.2809 | 1336
42.3003 | 1395
42.3198 | 1359
42.3392 | 1351
42.3586 | 1355
42.3781 | 1415
42.3975 | 1444
42.417 | 1400
42.4364 | 1375
42.4559 | 1360
42.4753 | 1373
42.4947 | 1389
42.5142 | 1385
42.5336 | 1396
42.5531 | 1389
42.5725 | 1435
42.592 | 1459
42.6114 | 1323
42.6308 | 1385
42.6503 | 1347
42.6697 | 1380
42.6892 | 1420
42.7086 | 1372
42.728 | 1380
42.7475 | 1367
42.7669 | 1390
42.7864 | 1389
42.8058 | 1324
42.8253 | 1375
42.8447 | 1294
42.8641 | 1278
42.8836 | 1388
42.903 | 1389
42.9225 | 1312
42.9419 | 1282
42.9614 | 1333
42.9808 | 1330
43.0002 | 1365
43.0197 | 1365
43.0391 | 1306
43.0586 | 1356
43.078 | 1239
43.0975 | 1366
43.1169 | 1308
43.1363 | 1353
43.1558 | 1359
43.1752 | 1336
43.1947 | 1334
43.2141 | 1286
43.2335 | 1364
43.253 | 1329
43.2724 | 1335
43.2919 | 1354
43.3113 | 1352
43.3308 | 1339
43.3502 | 1331
43.3696 | 1235
43.3891 | 1343
43.4085 | 1323
43.428 | 1254
43.4474 | 1366
43.4669 | 1331
43.4863 | 1261
43.5057 | 1249
43.5252 | 1260
43.5446 | 1253
43.5641 | 1318
43.5835 | 1246
43.603 | 1277
43.6224 | 1275
43.6418 | 1301
43.6613 | 1273
43.6807 | 1365
43.7002 | 1273
43.7196 | 1282
43.739 | 1258
43.7585 | 1244
43.7779 | 1234
43.7974 | 1319
43.8168 | 1278
43.8363 | 1265
43.8557 | 1237
43.8751 | 1214
43.8946 | 1210
43.914 | 1202
43.9335 | 1234
43.9529 | 1310
43.9724 | 1206
43.9918 | 1237
44.0112 | 1242
44.0307 | 1260
44.0501 | 1296
44.0696 | 1309
44.089 | 1191
44.1085 | 1226
44.1279 | 1282
44.1473 | 1252
44.1668 | 1228
44.1862 | 1229
44.2057 | 1280
44.2251 | 1243
44.2445 | 1241
44.264 | 1211
44.2834 | 1206
44.3029 | 1160
44.3223 | 1255
44.3418 | 1154
44.3612 | 1257
44.3806 | 1215
44.4001 | 1235
44.4195 | 1254
44.439 | 1179
44.4584 | 1198
44.4779 | 1183
44.4973 | 1151
44.5167 | 1185
44.5362 | 1188
44.5556 | 1193
44.5751 | 1201
44.5945 | 1157
44.614 | 1169
44.6334 | 1131
44.6528 | 1215
44.6723 | 1200
44.6917 | 1168
44.7112 | 1183
44.7306 | 1145
44.75 | 1104
44.7695 | 1159
44.7889 | 1134
44.8084 | 1120
44.8278 | 1200
44.8473 | 1204
44.8667 | 1161
44.8861 | 1211
44.9056 | 1098
44.925 | 1188
44.9445 | 1143
44.9639 | 1104
44.9834 | 1168
45.0028 | 1118
45.0222 | 1158
45.0417 | 1201
45.0611 | 1125
45.0806 | 1089
45.1 | 1105
45.1195 | 1102
45.1389 | 1090
45.1583 | 1083
45.1778 | 1040
45.1972 | 1136
45.2167 | 1139
45.2361 | 1118
45.2555 | 1119
45.275 | 1096
45.2944 | 1150
45.3139 | 1127
45.3333 | 1167
45.3528 | 1134
45.3722 | 1130
45.3916 | 1122
45.4111 | 1187
45.4305 | 1163
45.45 | 1106
45.4694 | 1099
45.4889 | 1130
45.5083 | 1099
45.5277 | 1026
45.5472 | 1065
45.5666 | 1073
45.5861 | 1093
45.6055 | 1107
45.625 | 1090
45.6444 | 1099
45.6638 | 1092
45.6833 | 1060
45.7027 | 1083
45.7222 | 1040
45.7416 | 1079
45.761 | 1038
45.7805 | 1082
45.7999 | 1042
45.8194 | 1072
45.8388 | 1112
45.8583 | 1081
45.8777 | 1082
45.8971 | 1055
45.9166 | 1091
45.936 | 1065
45.9555 | 1067
45.9749 | 1138
45.9944 | 1060
46.0138 | 1019
46.0332 | 1158
46.0527 | 1075
46.0721 | 1030
46.0916 | 1050
46.111 | 1037
46.1305 | 1032
46.1499 | 1066
46.1693 | 1038
46.1888 | 1050
46.2082 | 1059
46.2277 | 1065
46.2471 | 1028
46.2665 | 1003
46.286 | 1022
46.3054 | 1010
46.3249 | 1031
46.3443 | 1024
46.3638 | 1030
46.3832 | 1049
46.4026 | 1063
46.4221 | 1059
46.4415 | 1042
46.461 | 1001
46.4804 | 1027
46.4999 | 1016
46.5193 | 989
46.5387 | 998
46.5582 | 1003
46.5776 | 1035
46.5971 | 997
46.6165 | 993
46.636 | 1047
46.6554 | 1023
46.6748 | 1040
46.6943 | 988
46.7137 | 1038
46.7332 | 991
46.7526 | 1054
46.772 | 1001
46.7915 | 1043
46.8109 | 957
46.8304 | 934
46.8498 | 974
46.8693 | 1007
46.8887 | 995
46.9081 | 996
46.9276 | 1020
46.947 | 1025
46.9665 | 957
46.9859 | 978
47.0054 | 975
47.0248 | 982
47.0442 | 923
47.0637 | 974
47.0831 | 968
47.1026 | 982
47.122 | 969
47.1415 | 981
47.1609 | 961
47.1803 | 944
47.1998 | 975
47.2192 | 1007
47.2387 | 991
47.2581 | 935
47.2775 | 1017
47.297 | 964
47.3164 | 965
47.3359 | 1014
47.3553 | 962
47.3748 | 962
47.3942 | 969
47.4136 | 965
47.4331 | 999
47.4525 | 965
47.472 | 958
47.4914 | 983
47.5109 | 973
47.5303 | 1023
47.5497 | 987
47.5692 | 1000
47.5886 | 918
47.6081 | 1018
47.6275 | 897
47.647 | 982
47.6664 | 973
47.6858 | 943
47.7053 | 967
47.7247 | 967
47.7442 | 952
47.7636 | 966
47.783 | 934
47.8025 | 986
47.8219 | 933
47.8414 | 943
47.8608 | 972
47.8803 | 910
47.8997 | 964
47.9191 | 882
47.9386 | 923
47.958 | 976
47.9775 | 912
47.9969 | 936
48.0164 | 922
48.0358 | 922
48.0552 | 910
48.0747 | 978
48.0941 | 904
48.1136 | 942
48.133 | 933
48.1525 | 959
48.1719 | 935
48.1913 | 956
48.2108 | 883
48.2302 | 947
48.2497 | 917
48.2691 | 875
48.2885 | 961
48.308 | 914
48.3274 | 961
48.3469 | 938
48.3663 | 952
48.3858 | 878
48.4052 | 906
48.4246 | 952
48.4441 | 907
48.4635 | 970
48.483 | 886
48.5024 | 908
48.5219 | 852
48.5413 | 922
48.5607 | 907
48.5802 | 849
48.5996 | 878
48.6191 | 862
48.6385 | 879
48.658 | 962
48.6774 | 884
48.6968 | 913
48.7163 | 920
48.7357 | 934
48.7552 | 908
48.7746 | 907
48.794 | 918
48.8135 | 945
48.8329 | 940
48.8524 | 894
48.8718 | 918
48.8913 | 847
48.9107 | 895
48.9301 | 902
48.9496 | 910
48.969 | 893
48.9885 | 913
49.0079 | 899
49.0274 | 971
49.0468 | 940
49.0662 | 871
49.0857 | 882
49.1051 | 890
49.1246 | 929
49.144 | 952
49.1634 | 888
49.1829 | 928
49.2023 | 886
49.2218 | 905
49.2412 | 900
49.2607 | 919
49.2801 | 860
49.2995 | 886
49.319 | 889
49.3384 | 887
49.3579 | 893
49.3773 | 896
49.3968 | 908
49.4162 | 830
49.4356 | 858
49.4551 | 854
49.4745 | 916
49.494 | 877
49.5134 | 933
49.5329 | 920
49.5523 | 887
49.5717 | 841
49.5912 | 860
49.6106 | 922
49.6301 | 905
49.6495 | 874
49.6689 | 929
49.6884 | 926
49.7078 | 866
49.7273 | 915
49.7467 | 875
49.7662 | 828
49.7856 | 876
49.805 | 846
49.8245 | 892
49.8439 | 869
49.8634 | 842
49.8828 | 849
49.9023 | 879
49.9217 | 898
49.9411 | 885
49.9606 | 889
49.98 | 857
49.9995 | 958
50.0189 | 878
50.0384 | 826
50.0578 | 877
50.0772 | 838
50.0967 | 883
50.1161 | 887
50.1356 | 852
50.155 | 915
50.1744 | 875
50.1939 | 876
50.2133 | 900
50.2328 | 856
50.2522 | 848
50.2717 | 857
50.2911 | 874
50.3105 | 822
50.33 | 898
50.3494 | 809
50.3689 | 849
50.3883 | 865
50.4078 | 886
50.4272 | 902
50.4466 | 862
50.4661 | 834
50.4855 | 817
50.505 | 870
50.5244 | 883
50.5439 | 840
50.5633 | 861
50.5827 | 857
50.6022 | 863
50.6216 | 814
50.6411 | 826
50.6605 | 871
50.6799 | 849
50.6994 | 821
50.7188 | 842
50.7383 | 877
50.7577 | 839
50.7772 | 875
50.7966 | 832
50.816 | 883
50.8355 | 868
50.8549 | 903
50.8744 | 858
50.8938 | 856
50.9133 | 892
50.9327 | 854
50.9521 | 846
50.9716 | 918
50.991 | 831
51.0105 | 913
51.0299 | 888
51.0494 | 836
51.0688 | 884
51.0882 | 907
51.1077 | 812
51.1271 | 875
51.1466 | 854
51.166 | 845
51.1854 | 828
51.2049 | 843
51.2243 | 878
51.2438 | 816
51.2632 | 850
51.2827 | 839
51.3021 | 887
51.3215 | 838
51.341 | 875
51.3604 | 802
51.3799 | 846
51.3993 | 879
51.4188 | 838
51.4382 | 832
51.4576 | 832
51.4771 | 870
51.4965 | 882
51.516 | 838
51.5354 | 788
51.5549 | 812
51.5743 | 908
51.5937 | 833
51.6132 | 778
51.6326 | 848
51.6521 | 838
51.6715 | 822
51.6909 | 822
51.7104 | 854
51.7298 | 825
51.7493 | 827
51.7687 | 778
51.7882 | 841
51.8076 | 811
51.827 | 817
51.8465 | 847
51.8659 | 886
51.8854 | 844
51.9048 | 882
51.9243 | 846
51.9437 | 862
51.9631 | 783
51.9826 | 809
52.002 | 806
52.0215 | 813
52.0409 | 799
52.0604 | 814
52.0798 | 870
52.0992 | 787
52.1187 | 860
52.1381 | 845
52.1576 | 807
52.177 | 788
52.1964 | 803
52.2159 | 815
52.2353 | 841
52.2548 | 787
52.2742 | 796
52.2937 | 821
52.3131 | 912
52.3325 | 849
52.352 | 870
52.3714 | 864
52.3909 | 780
52.4103 | 810
52.4298 | 821
52.4492 | 794
52.4686 | 866
52.4881 | 783
52.5075 | 796
52.527 | 835
52.5464 | 841
52.5659 | 884
52.5853 | 804
52.6047 | 821
52.6242 | 832
52.6436 | 820
52.6631 | 821
52.6825 | 818
52.7019 | 811
52.7214 | 788
52.7408 | 808
52.7603 | 831
52.7797 | 829
52.7992 | 847
52.8186 | 811
52.838 | 838
52.8575 | 826
52.8769 | 817
52.8964 | 831
52.9158 | 803
52.9353 | 803
52.9547 | 841
52.9741 | 840
52.9936 | 833
53.013 | 825
53.0325 | 790
53.0519 | 793
53.0714 | 789
53.0908 | 758
53.1102 | 843
53.1297 | 799
53.1491 | 753
53.1686 | 804
53.188 | 811
53.2074 | 795
53.2269 | 804
53.2463 | 826
53.2658 | 827
53.2852 | 791
53.3047 | 825
53.3241 | 862
53.3435 | 823
53.363 | 757
53.3824 | 797
53.4019 | 790
53.4213 | 824
53.4408 | 831
53.4602 | 823
53.4796 | 823
53.4991 | 803
53.5185 | 715
53.538 | 853
53.5574 | 856
53.5769 | 859
53.5963 | 801
53.6157 | 825
53.6352 | 782
53.6546 | 790
53.6741 | 800
53.6935 | 801
53.7129 | 776
53.7324 | 790
53.7518 | 819
53.7713 | 770
53.7907 | 835
53.8102 | 826
53.8296 | 839
53.849 | 785
53.8685 | 829
53.8879 | 813
53.9074 | 823
53.9268 | 813
53.9463 | 839
53.9657 | 781
53.9851 | 795
54.0046 | 782
54.024 | 796
54.0435 | 823
54.0629 | 811
54.0824 | 837
54.1018 | 873
54.1212 | 815
54.1407 | 812
54.1601 | 760
54.1796 | 822
54.199 | 805
54.2184 | 793
54.2379 | 793
54.2573 | 805
54.2768 | 792
54.2962 | 831
54.3157 | 800
54.3351 | 827
54.3545 | 836
54.374 | 782
54.3934 | 847
54.4129 | 815
54.4323 | 799
54.4518 | 819
54.4712 | 842
54.4906 | 786
54.5101 | 757
54.5295 | 854
54.549 | 764
54.5684 | 867
54.5879 | 812
54.6073 | 814
54.6267 | 784
54.6462 | 825
54.6656 | 847
54.6851 | 794
54.7045 | 830
54.7239 | 774
54.7434 | 791
54.7628 | 797
54.7823 | 817
54.8017 | 808
54.8212 | 833
54.8406 | 784
54.86 | 808
54.8795 | 781
54.8989 | 840
54.9184 | 811
54.9378 | 824
54.9573 | 816
54.9767 | 776
54.9961 | 835
55.0156 | 793
55.035 | 790
55.0545 | 835
55.0739 | 822
55.0934 | 816
55.1128 | 809
55.1322 | 875
55.1517 | 789
55.1711 | 838
55.1906 | 802
55.21 | 803
55.2294 | 800
55.2489 | 812
55.2683 | 794
55.2878 | 826
55.3072 | 857
55.3267 | 844
55.3461 | 864
55.3655 | 766
55.385 | 845
55.4044 | 827
55.4239 | 831
55.4433 | 848
55.4628 | 877
55.4822 | 818
55.5016 | 846
55.5211 | 788
55.5405 | 856
55.56 | 801
55.5794 | 821
55.5989 | 845
55.6183 | 842
55.6377 | 873
55.6572 | 828
55.6766 | 844
55.6961 | 820
55.7155 | 835
55.7349 | 877
55.7544 | 864
55.7738 | 802
55.7933 | 877
55.8127 | 852
55.8322 | 850
55.8516 | 909
55.871 | 840
55.8905 | 897
55.9099 | 843
55.9294 | 863
55.9488 | 911
55.9683 | 852
55.9877 | 851
56.0071 | 873
56.0266 | 847
56.046 | 912
56.0655 | 888
56.0849 | 857
56.1044 | 888
56.1238 | 897
56.1432 | 851
56.1627 | 818
56.1821 | 871
56.2016 | 856
56.221 | 891
56.2404 | 896
56.2599 | 884
56.2793 | 916
56.2988 | 916
56.3182 | 879
56.3377 | 887
56.3571 | 932
56.3765 | 904
56.396 | 915
56.4154 | 927
56.4349 | 889
56.4543 | 939
56.4738 | 933
56.4932 | 912
56.5126 | 909
56.5321 | 944
56.5515 | 951
56.571 | 912
56.5904 | 888
56.6099 | 896
56.6293 | 917
56.6487 | 974
56.6682 | 938
56.6876 | 994
56.7071 | 991
56.7265 | 972
56.7459 | 953
56.7654 | 996
56.7848 | 954
56.8043 | 946
56.8237 | 1024
56.8432 | 1028
56.8626 | 953
56.882 | 962
56.9015 | 995
56.9209 | 998
56.9404 | 1001
56.9598 | 1003
56.9793 | 998
56.9987 | 972
57.0181 | 1020
57.0376 | 1038
57.057 | 1060
57.0765 | 1081
57.0959 | 1041
57.1154 | 1061
57.1348 | 1042
57.1542 | 1151
57.1737 | 1068
57.1931 | 1062
57.2126 | 1075
57.232 | 1139
57.2514 | 1124
57.2709 | 1210
57.2903 | 1144
57.3098 | 1215
57.3292 | 1166
57.3487 | 1174
57.3681 | 1194
57.3875 | 1224
57.407 | 1280
57.4264 | 1211
57.4459 | 1202
57.4653 | 1279
57.4848 | 1235
57.5042 | 1254
57.5236 | 1330
57.5431 | 1333
57.5625 | 1400
57.582 | 1352
57.6014 | 1354
57.6209 | 1377
57.6403 | 1429
57.6597 | 1529
57.6792 | 1447
57.6986 | 1457
57.7181 | 1503
57.7375 | 1520
57.7569 | 1531
57.7764 | 1512
57.7958 | 1552
57.8153 | 1631
57.8347 | 1588
57.8542 | 1609
57.8736 | 1661
57.893 | 1769
57.9125 | 1780
57.9319 | 1758
57.9514 | 1796
57.9708 | 1856
57.9903 | 1850
58.0097 | 1988
58.0291 | 1977
58.0486 | 2096
58.068 | 2084
58.0875 | 2024
58.1069 | 2144
58.1264 | 2045
58.1458 | 2178
58.1652 | 2302
58.1847 | 2303
58.2041 | 2298
58.2236 | 2345
58.243 | 2299
58.2624 | 2370
58.2819 | 2335
58.3013 | 2406
58.3208 | 2375
58.3402 | 2399
58.3597 | 2310
58.3791 | 2351
58.3985 | 2335
58.418 | 2354
58.4374 | 2311
58.4569 | 2262
58.4763 | 2298
58.4958 | 2217
58.5152 | 2282
58.5346 | 2154
58.5541 | 2137
58.5735 | 2132
58.593 | 2193
58.6124 | 2121
58.6319 | 2045
58.6513 | 2078
58.6707 | 2079
58.6902 | 1952
58.7096 | 1994
58.7291 | 2024
58.7485 | 1954
58.7679 | 1961
58.7874 | 1972
58.8068 | 1961
58.8263 | 1861
58.8457 | 1908
58.8652 | 1880
58.8846 | 1876
58.904 | 1881
58.9235 | 1823
58.9429 | 1825
58.9624 | 1801
58.9818 | 1848
59.0013 | 1912
59.0207 | 1807
59.0401 | 1762
59.0596 | 1836
59.079 | 1765
59.0985 | 1745
59.1179 | 1800
59.1373 | 1808
59.1568 | 1761
59.1762 | 1839
59.1957 | 1800
59.2151 | 1799
59.2346 | 1820
59.254 | 1823
59.2734 | 1854
59.2929 | 1789
59.3123 | 1762
59.3318 | 1807
59.3512 | 1841
59.3707 | 1760
59.3901 | 1826
59.4095 | 1730
59.429 | 1812
59.4484 | 1858
59.4679 | 1811
59.4873 | 1804
59.5068 | 1860
59.5262 | 1836
59.5456 | 1857
59.5651 | 1867
59.5845 | 1893
59.604 | 1915
59.6234 | 1903
59.6428 | 1877
59.6623 | 1941
59.6817 | 1949
59.7012 | 1880
59.7206 | 1977
59.7401 | 1985
59.7595 | 1914
59.7789 | 2019
59.7984 | 1977
59.8178 | 2130
59.8373 | 2107
59.8567 | 2176
59.8762 | 2198
59.8956 | 2107
59.915 | 2179
59.9345 | 2254
59.9539 | 2140
59.9734 | 2300
59.9928 | 2262
60.0123 | 2411
60.0317 | 2326
60.0511 | 2399
60.0706 | 2344
60.09 | 2491
60.1095 | 2520
60.1289 | 2530
60.1483 | 2649
60.1678 | 2611
60.1872 | 2751
60.2067 | 2865
60.2261 | 2843
60.2456 | 2857
60.265 | 2980
60.2844 | 3107
60.3039 | 3157
60.3233 | 3223
60.3428 | 3383
60.3622 | 3565
60.3817 | 3655
60.4011 | 3737
60.4205 | 3956
60.44 | 3916
60.4594 | 4225
60.4789 | 4511
60.4983 | 4465
60.5178 | 4851
60.5372 | 5034
60.5566 | 5251
60.5761 | 5425
60.5955 | 5669
60.615 | 5966
60.6344 | 6345
60.6538 | 6578
60.6733 | 6803
60.6927 | 7005
60.7122 | 7309
60.7316 | 7535
60.7511 | 7841
60.7705 | 7841
60.7899 | 8065
60.8094 | 8180
60.8288 | 8309
60.8483 | 8433
60.8677 | 8426
60.8872 | 8363
60.9066 | 8485
60.926 | 8428
60.9455 | 8201
60.9649 | 8213
60.9844 | 8024
61.0038 | 7795
61.0233 | 7658
61.0427 | 7244
61.0621 | 7160
61.0816 | 7064
61.101 | 6786
61.1205 | 6589
61.1399 | 6332
61.1593 | 5986
61.1788 | 5861
61.1982 | 5610
61.2177 | 5371
61.2371 | 5116
61.2566 | 4971
61.276 | 4691
61.2954 | 4583
61.3149 | 4335
61.3343 | 4179
61.3538 | 4071
61.3732 | 3933
61.3927 | 3784
61.4121 | 3668
61.4315 | 3448
61.451 | 3320
61.4704 | 3262
61.4899 | 3258
61.5093 | 3202
61.5288 | 3074
61.5482 | 2986
61.5676 | 2977
61.5871 | 2842
61.6065 | 2829
61.626 | 2798
61.6454 | 2673
61.6648 | 2667
61.6843 | 2525
61.7037 | 2481
61.7232 | 2581
61.7426 | 2473
61.7621 | 2527
61.7815 | 2389
61.8009 | 2373
61.8204 | 2391
61.8398 | 2392
61.8593 | 2295
61.8787 | 2335
61.8982 | 2335
61.9176 | 2343
61.937 | 2284
61.9565 | 2133
61.9759 | 2183
61.9954 | 2160
62.0148 | 2124
62.0343 | 2283
62.0537 | 2134
62.0731 | 2171
62.0926 | 2167
62.112 | 2195
62.1315 | 2161
62.1509 | 2180
62.1703 | 2114
62.1898 | 2194
62.2092 | 2156
62.2287 | 2117
62.2481 | 2219
62.2676 | 2165
62.287 | 2164
62.3064 | 2110
62.3259 | 2205
62.3453 | 2234
62.3648 | 2199
62.3842 | 2289
62.4037 | 2237
62.4231 | 2328
62.4425 | 2277
62.462 | 2250
62.4814 | 2311
62.5009 | 2300
62.5203 | 2330
62.5398 | 2394
62.5592 | 2365
62.5786 | 2594
62.5981 | 2492
62.6175 | 2569
62.637 | 2586
62.6564 | 2697
62.6758 | 2645
62.6953 | 2712
62.7147 | 2661
62.7342 | 2892
62.7536 | 2884
62.7731 | 2894
62.7925 | 2946
62.8119 | 3018
62.8314 | 3093
62.8508 | 3294
62.8703 | 3279
62.8897 | 3383
62.9092 | 3454
62.9286 | 3578
62.948 | 3641
62.9675 | 3808
62.9869 | 3946
63.0064 | 3942
63.0258 | 4139
63.0453 | 4250
63.0647 | 4438
63.0841 | 4532
63.1036 | 4743
63.123 | 4809
63.1425 | 4994
63.1619 | 5234
63.1813 | 5242
63.2008 | 5604
63.2202 | 5593
63.2397 | 5928
63.2591 | 6088
63.2786 | 6231
63.298 | 6447
63.3174 | 6767
63.3369 | 6871
63.3563 | 6912
63.3758 | 7305
63.3952 | 7396
63.4147 | 7683
63.4341 | 7995
63.4535 | 8079
63.473 | 8154
63.4924 | 8504
63.5119 | 8622
63.5313 | 8623
63.5508 | 9037
63.5702 | 9135
63.5896 | 9405
63.6091 | 9657
63.6285 | 9674
63.648 | 9810
63.6674 | 9783
63.6868 | 10100
63.7063 | 10453
63.7257 | 10219
63.7452 | 10576
63.7646 | 10614
63.7841 | 10547
63.8035 | 10690
63.8229 | 10737
63.8424 | 10790
63.8618 | 10525
63.8813 | 10556
63.9007 | 10396
63.9202 | 10391
63.9396 | 10173
63.959 | 10027
63.9785 | 9978
63.9979 | 9940
64.0174 | 9554
64.0368 | 9375
64.0563 | 9211
64.0757 | 9142
64.0951 | 8842
64.1146 | 8618
64.134 | 8586
64.1535 | 8371
64.1729 | 8175
64.1923 | 8023
64.2118 | 7769
64.2312 | 7634
64.2507 | 7641
64.2701 | 7605
64.2896 | 7331
64.309 | 7597
64.3284 | 7580
64.3479 | 7484
64.3673 | 7498
64.3868 | 7520
64.4062 | 7487
64.4257 | 7599
64.4451 | 7694
64.4645 | 7774
64.484 | 7828
64.5034 | 7938
64.5229 | 8007
64.5423 | 8068
64.5618 | 8382
64.5812 | 8417
64.6006 | 8645
64.6201 | 8636
64.6395 | 8922
64.659 | 8902
64.6784 | 8811
64.6978 | 8903
64.7173 | 8927
64.7367 | 8795
64.7562 | 8473
64.7756 | 8383
64.7951 | 8260
64.8145 | 7957
64.8339 | 7632
64.8534 | 7229
64.8728 | 7131
64.8923 | 6867
64.9117 | 6433
64.9312 | 5873
64.9506 | 5533
64.97 | 5207
64.9895 | 4788
65.0089 | 4523
65.0284 | 4168
65.0478 | 3839
65.0673 | 3487
65.0867 | 3302
65.1061 | 3029
65.1256 | 2782
65.145 | 2481
65.1645 | 2241
65.1839 | 2155
65.2033 | 1975
65.2228 | 1909
65.2422 | 1714
65.2617 | 1715
65.2811 | 1571
65.3006 | 1447
65.32 | 1415
65.3394 | 1344
65.3589 | 1284
65.3783 | 1231
65.3978 | 1163
65.4172 | 1195
65.4367 | 1151
65.4561 | 1134
65.4755 | 1048
65.495 | 1029
65.5144 | 986
65.5339 | 993
65.5533 | 1048
65.5728 | 1018
65.5922 | 910
65.6116 | 938
65.6311 | 921
65.6505 | 915
65.67 | 966
65.6894 | 984
65.7088 | 917
65.7283 | 923
65.7477 | 899
65.7672 | 922
65.7866 | 875
65.8061 | 841
65.8255 | 814
65.8449 | 888
65.8644 | 835
65.8838 | 880
65.9033 | 841
65.9227 | 816
65.9422 | 811
65.9616 | 845
65.981 | 840
66.0005 | 824
66.0199 | 847
66.0394 | 844
66.0588 | 818
66.0783 | 855
66.0977 | 791
66.1171 | 800
66.1366 | 817
66.156 | 771
66.1755 | 794
66.1949 | 825
66.2143 | 775
66.2338 | 845
66.2532 | 803
66.2727 | 743
66.2921 | 727
66.3116 | 806
66.331 | 821
66.3504 | 817
66.3699 | 749
66.3893 | 753
66.4088 | 782
66.4282 | 740
66.4477 | 749
66.4671 | 771
66.4865 | 788
66.506 | 773
66.5254 | 810
66.5449 | 750
66.5643 | 707
66.5838 | 725
66.6032 | 805
66.6226 | 749
66.6421 | 759
66.6615 | 762
66.681 | 774
66.7004 | 746
66.7198 | 750
66.7393 | 739
66.7587 | 770
66.7782 | 714
66.7976 | 751
66.8171 | 768
66.8365 | 795
66.8559 | 761
66.8754 | 739
66.8948 | 779
66.9143 | 740
66.9337 | 747
66.9532 | 743
66.9726 | 739
66.992 | 772
67.0115 | 721
67.0309 | 739
67.0504 | 732
67.0698 | 734
67.0893 | 708
67.1087 | 727
67.1281 | 724
67.1476 | 751
67.167 | 748
67.1865 | 740
67.2059 | 655
67.2253 | 765
67.2448 | 701
67.2642 | 730
67.2837 | 739
67.3031 | 721
67.3226 | 705
67.342 | 755
67.3614 | 687
67.3809 | 680
67.4003 | 741
67.4198 | 744
67.4392 | 674
67.4587 | 737
67.4781 | 703
67.4975 | 690
67.517 | 773
67.5364 | 713
67.5559 | 726
67.5753 | 670
67.5948 | 741
67.6142 | 707
67.6336 | 722
67.6531 | 740
67.6725 | 751
67.692 | 773
67.7114 | 699
67.7308 | 708
67.7503 | 713
67.7697 | 711
67.7892 | 715
67.8086 | 699
67.8281 | 689
67.8475 | 698
67.8669 | 700
67.8864 | 686
67.9058 | 691
67.9253 | 712
67.9447 | 688
67.9642 | 749
67.9836 | 691
68.003 | 671
68.0225 | 739
68.0419 | 705
68.0614 | 706
68.0808 | 696
68.1003 | 705
68.1197 | 684
68.1391 | 677
68.1586 | 718
68.178 | 725
68.1975 | 719
68.2169 | 711
68.2363 | 722
68.2558 | 699
68.2752 | 648
68.2947 | 758
68.3141 | 711
68.3336 | 707
68.353 | 706
68.3724 | 714
68.3919 | 696
68.4113 | 692
68.4308 | 713
68.4502 | 745
68.4697 | 707
68.4891 | 731
68.5085 | 748
68.528 | 718
68.5474 | 725
68.5669 | 703
68.5863 | 702
68.6058 | 719
68.6252 | 697
68.6446 | 694
68.6641 | 715
68.6835 | 743
68.703 | 718
68.7224 | 732
68.7418 | 699
68.7613 | 692
68.7807 | 687
68.8002 | 740
68.8196 | 712
68.8391 | 711
68.8585 | 744
68.8779 | 696
68.8974 | 763
68.9168 | 723
68.9363 | 750
68.9557 | 724
68.9752 | 702
68.9946 | 722
69.014 | 706
69.0335 | 732
69.0529 | 757
69.0724 | 712
69.0918 | 714
69.1112 | 731
69.1307 | 720
69.1501 | 758
69.1696 | 775
69.189 | 674
69.2085 | 732
69.2279 | 765
69.2473 | 706
69.2668 | 727
69.2862 | 706
69.3057 | 715
69.3251 | 769
69.3446 | 726
69.364 | 742
69.3834 | 817
69.4029 | 753
69.4223 | 775
69.4418 | 806
69.4612 | 764
69.4807 | 832
69.5001 | 838
69.5195 | 751
69.539 | 825
69.5584 | 765
69.5779 | 814
69.5973 | 839
69.6167 | 890
69.6362 | 873
69.6556 | 875
69.6751 | 855
69.6945 | 863
69.714 | 874
69.7334 | 866
69.7528 | 878
69.7723 | 904
69.7917 | 910
69.8112 | 930
69.8306 | 954
69.8501 | 941
69.8695 | 932
69.8889 | 1020
69.9084 | 975
69.9278 | 1017
69.9473 | 1001
69.9667 | 1084
69.9862 | 1020
70.0056 | 1084
70.025 | 1020
70.0445 | 1060
70.0639 | 1084
70.0834 | 1026
70.1028 | 1151
70.1222 | 1134
70.1417 | 1053
70.1611 | 1095
70.1806 | 1123
70.2 | 1143
70.2195 | 1103
70.2389 | 1127
70.2583 | 1180
70.2778 | 1198
70.2972 | 1186
70.3167 | 1150
70.3361 | 1194
70.3556 | 1236
70.375 | 1170
70.3944 | 1311
70.4139 | 1271
70.4333 | 1290
70.4528 | 1314
70.4722 | 1384
70.4917 | 1389
70.5111 | 1447
70.5305 | 1491
70.55 | 1504
70.5694 | 1504
70.5889 | 1491
70.6083 | 1538
70.6277 | 1473
70.6472 | 1512
70.6666 | 1498
70.6861 | 1469
70.7055 | 1411
70.725 | 1507
70.7444 | 1349
70.7638 | 1374
70.7833 | 1274
70.8027 | 1345
70.8222 | 1275
70.8416 | 1163
70.8611 | 1234
70.8805 | 1185
70.8999 | 1081
70.9194 | 1117
70.9388 | 1019
70.9583 | 945
70.9777 | 944
70.9972 | 970
71.0166 | 897
71.036 | 895
71.0555 | 943
71.0749 | 815
71.0944 | 922
71.1138 | 788
71.1332 | 811
71.1527 | 817
71.1721 | 760
71.1916 | 761
71.211 | 797
71.2305 | 790
71.2499 | 832
71.2693 | 711
71.2888 | 731
71.3082 | 729
71.3277 | 675
71.3471 | 743
71.3666 | 720
71.386 | 757
71.4054 | 748
71.4249 | 721
71.4443 | 728
71.4638 | 739
71.4832 | 683
71.5027 | 697
71.5221 | 727
71.5415 | 685
71.561 | 729
71.5804 | 704
71.5999 | 706
71.6193 | 645
71.6387 | 696
71.6582 | 669
71.6776 | 684
71.6971 | 656
71.7165 | 723
71.736 | 686
71.7554 | 711
71.7748 | 660
71.7943 | 726
71.8137 | 673
71.8332 | 668
71.8526 | 652
71.8721 | 702
71.8915 | 672
71.9109 | 678
71.9304 | 619
71.9498 | 658
71.9693 | 684
71.9887 | 704
72.0082 | 642
72.0276 | 647
72.047 | 634
72.0665 | 634
72.0859 | 635
72.1054 | 675
72.1248 | 662
72.1442 | 668
72.1637 | 717
72.1831 | 688
72.2026 | 663
72.222 | 660
72.2415 | 630
72.2609 | 698
72.2803 | 647
72.2998 | 623
72.3192 | 681
72.3387 | 675
72.3581 | 627
72.3776 | 634
72.397 | 621
72.4164 | 681
72.4359 | 636
72.4553 | 629
72.4748 | 646
72.4942 | 711
72.5137 | 676
72.5331 | 651
72.5525 | 640
72.572 | 655
72.5914 | 681
72.6109 | 643
72.6303 | 620
72.6497 | 642
72.6692 | 629
72.6886 | 652
72.7081 | 673
72.7275 | 645
72.747 | 656
72.7664 | 601
72.7858 | 707
72.8053 | 637
72.8247 | 655
72.8442 | 639
72.8636 | 635
72.8831 | 628
72.9025 | 613
72.9219 | 655
72.9414 | 659
72.9608 | 713
72.9803 | 647
72.9997 | 610
73.0192 | 672
73.0386 | 687
73.058 | 655
73.0775 | 723
73.0969 | 614
73.1164 | 662
73.1358 | 631
73.1552 | 667
73.1747 | 661
73.1941 | 620
73.2136 | 609
73.233 | 603
73.2525 | 664
73.2719 | 619
73.2913 | 607
73.3108 | 581
73.3302 | 593
73.3497 | 645
73.3691 | 624
73.3886 | 630
73.408 | 642
73.4274 | 631
73.4469 | 640
73.4663 | 630
73.4858 | 656
73.5052 | 637
73.5247 | 634
73.5441 | 691
73.5635 | 635
73.583 | 669
73.6024 | 642
73.6219 | 600
73.6413 | 621
73.6607 | 624
73.6802 | 609
73.6996 | 668
73.7191 | 633
73.7385 | 664
73.758 | 649
73.7774 | 666
73.7968 | 634
73.8163 | 661
73.8357 | 610
73.8552 | 657
73.8746 | 651
73.8941 | 619
73.9135 | 632
73.9329 | 676
73.9524 | 641
73.9718 | 616
73.9913 | 653
74.0107 | 612
74.0302 | 661
74.0496 | 603
74.069 | 625
74.0885 | 646
74.1079 | 635
74.1274 | 646
74.1468 | 613
74.1662 | 651
74.1857 | 656
74.2051 | 613
74.2246 | 658
74.244 | 610
74.2635 | 601
74.2829 | 618
74.3023 | 620
74.3218 | 630
74.3412 | 603
74.3607 | 628
74.3801 | 597
74.3996 | 623
74.419 | 636
74.4384 | 600
74.4579 | 694
74.4773 | 630
74.4968 | 651
74.5162 | 640
74.5357 | 632
74.5551 | 592
74.5745 | 642
74.594 | 609
74.6134 | 607
74.6329 | 640
74.6523 | 684
74.6717 | 649
74.6912 | 611
74.7106 | 659
74.7301 | 610
74.7495 | 616
74.769 | 620
74.7884 | 560
74.8078 | 652
74.8273 | 617
74.8467 | 574
74.8662 | 637
74.8856 | 645
74.9051 | 599
74.9245 | 652
74.9439 | 565
74.9634 | 616
74.9828 | 600
75.0023 | 589
75.0217 | 565
75.0412 | 637
75.0606 | 636
75.08 | 626
75.0995 | 614
75.1189 | 611
75.1384 | 641
75.1578 | 606
75.1772 | 618
75.1967 | 653
75.2161 | 644
75.2356 | 595
75.255 | 631
75.2745 | 643
75.2939 | 638
75.3133 | 600
75.3328 | 640
75.3522 | 627
75.3717 | 606
75.3911 | 641
75.4106 | 637
75.43 | 608
75.4494 | 608
75.4689 | 645
75.4883 | 646
75.5078 | 628
75.5272 | 597
75.5467 | 670
75.5661 | 667
75.5855 | 628
75.605 | 602
75.6244 | 612
75.6439 | 647
75.6633 | 631
75.6827 | 670
75.7022 | 643
75.7216 | 630
75.7411 | 632
75.7605 | 629
75.78 | 624
75.7994 | 643
75.8188 | 626
75.8383 | 599
75.8577 | 614
75.8772 | 626
75.8966 | 626
75.9161 | 592
75.9355 | 619
75.9549 | 655
75.9744 | 655
75.9938 | 596
76.0133 | 648
76.0327 | 564
76.0522 | 628
76.0716 | 636
76.091 | 635
76.1105 | 594
76.1299 | 657
76.1494 | 628
76.1688 | 597
76.1882 | 612
76.2077 | 611
76.2271 | 607
76.2466 | 616
76.266 | 644
76.2855 | 638
76.3049 | 623
76.3243 | 627
76.3438 | 616
76.3632 | 587
76.3827 | 603
76.4021 | 653
76.4216 | 605
76.441 | 597
76.4604 | 599
76.4799 | 586
76.4993 | 605
76.5188 | 598
76.5382 | 581
76.5577 | 609
76.5771 | 613
76.5965 | 617
76.616 | 575
76.6354 | 550
76.6549 | 593
76.6743 | 569
76.6937 | 631
76.7132 | 606
76.7326 | 630
76.7521 | 642
76.7715 | 591
76.791 | 643
76.8104 | 595
76.8298 | 632
76.8493 | 607
76.8687 | 630
76.8882 | 611
76.9076 | 634
76.9271 | 605
76.9465 | 609
76.9659 | 599
76.9854 | 603
77.0048 | 622
77.0243 | 595
77.0437 | 624
77.0632 | 585
77.0826 | 637
77.102 | 621
77.1215 | 619
77.1409 | 597
77.1604 | 610
77.1798 | 602
77.1992 | 658
77.2187 | 625
77.2381 | 574
77.2576 | 652
77.277 | 634
77.2965 | 639
77.3159 | 630
77.3353 | 620
77.3548 | 566
77.3742 | 657
77.3937 | 611
77.4131 | 616
77.4326 | 614
77.452 | 595
77.4714 | 552
77.4909 | 640
77.5103 | 589
77.5298 | 626
77.5492 | 590
77.5687 | 585
77.5881 | 613
77.6075 | 668
77.627 | 605
77.6464 | 602
77.6659 | 590
77.6853 | 619
77.7047 | 586
77.7242 | 610
77.7436 | 626
77.7631 | 598
77.7825 | 631
77.802 | 639
77.8214 | 635
77.8408 | 624
77.8603 | 640
77.8797 | 643
77.8992 | 619
77.9186 | 584
77.9381 | 609
77.9575 | 613
77.9769 | 624
77.9964 | 578
78.0158 | 575
78.0353 | 601
78.0547 | 564
78.0742 | 590
78.0936 | 592
78.113 | 615
78.1325 | 583
78.1519 | 622
78.1714 | 589
78.1908 | 609
78.2102 | 594
78.2297 | 584
78.2491 | 622
78.2686 | 586
78.288 | 631
78.3075 | 636
78.3269 | 615
78.3463 | 585
78.3658 | 614
78.3852 | 598
78.4047 | 643
78.4241 | 621
78.4436 | 630
78.463 | 640
78.4824 | 656
78.5019 | 611
78.5213 | 551
78.5408 | 584
78.5602 | 672
78.5796 | 591
78.5991 | 596
78.6185 | 632
78.638 | 633
78.6574 | 589
78.6769 | 643
78.6963 | 635
78.7157 | 606
78.7352 | 614
78.7546 | 572
78.7741 | 602
78.7935 | 585
78.813 | 592
78.8324 | 590
78.8518 | 556
78.8713 | 625
78.8907 | 637
78.9102 | 616
78.9296 | 579
78.9491 | 619
78.9685 | 599
78.9879 | 665
79.0074 | 605
79.0268 | 654
79.0463 | 607
79.0657 | 603
79.0851 | 593
79.1046 | 584
79.124 | 589
79.1435 | 628
79.1629 | 573
79.1824 | 585
79.2018 | 572
79.2212 | 653
79.2407 | 582
79.2601 | 606
79.2796 | 601
79.299 | 611
79.3185 | 618
79.3379 | 630
79.3573 | 561
79.3768 | 653
79.3962 | 601
79.4157 | 592
79.4351 | 640
79.4546 | 624
79.474 | 586
79.4934 | 625
79.5129 | 600
79.5323 | 621
79.5518 | 603
79.5712 | 611
79.5906 | 594
79.6101 | 577
79.6295 | 604
79.649 | 655
79.6684 | 609
79.6879 | 625
79.7073 | 693
79.7267 | 594
79.7462 | 627
79.7656 | 634
79.7851 | 625
79.8045 | 592
79.824 | 608
79.8434 | 666
79.8628 | 637
79.8823 | 636
79.9017 | 617
79.9212 | 576
79.9406 | 637
79.9601 | 571
79.9795 | 621
79.9989 | 649
80.0184 | 572
80.0378 | 629
80.0573 | 636
80.0767 | 615
80.0961 | 599
80.1156 | 615
80.135 | 618
80.1545 | 630
80.1739 | 624
80.1934 | 644
80.2128 | 603
80.2322 | 610
80.2517 | 594
80.2711 | 595
80.2906 | 600
80.31 | 638
80.3295 | 666
80.3489 | 584
80.3683 | 589
80.3878 | 625
80.4072 | 573
80.4267 | 664
80.4461 | 647
80.4656 | 586
80.485 | 585
80.5044 | 588
80.5239 | 624
80.5433 | 606
80.5628 | 632
80.5822 | 639
80.6016 | 622
80.6211 | 603
80.6405 | 614
80.66 | 608
80.6794 | 598
80.6989 | 629
80.7183 | 616
80.7377 | 591
80.7572 | 586
80.7766 | 583
80.7961 | 585
80.8155 | 588
80.835 | 586
80.8544 | 636
80.8738 | 614
80.8933 | 576
80.9127 | 607
80.9322 | 569
80.9516 | 584
80.9711 | 622
80.9905 | 614
81.0099 | 612
81.0294 | 633
81.0488 | 590
81.0683 | 599
81.0877 | 677
81.1071 | 603
81.1266 | 630
81.146 | 612
81.1655 | 620
81.1849 | 596
81.2044 | 596
81.2238 | 609
81.2432 | 606
81.2627 | 625
81.2821 | 646
81.3016 | 643
81.321 | 619
81.3405 | 660
81.3599 | 621
81.3793 | 546
81.3988 | 619
81.4182 | 622
81.4377 | 599
81.4571 | 626
81.4766 | 624
81.496 | 611
81.5154 | 589
81.5349 | 603
81.5543 | 573
81.5738 | 600
81.5932 | 622
81.6126 | 573
81.6321 | 643
81.6515 | 645
81.671 | 584
81.6904 | 575
81.7099 | 630
81.7293 | 667
81.7487 | 576
81.7682 | 618
81.7876 | 617
81.8071 | 628
81.8265 | 628
81.846 | 621
81.8654 | 626
81.8848 | 635
81.9043 | 622
81.9237 | 608
81.9432 | 651
81.9626 | 612
81.9821 | 579
82.0015 | 601
82.0209 | 619
82.0404 | 615
82.0598 | 579
82.0793 | 619
82.0987 | 604
82.1181 | 644
82.1376 | 570
82.157 | 629
82.1765 | 596
82.1959 | 614
82.2154 | 636
82.2348 | 556
82.2542 | 614
82.2737 | 646
82.2931 | 586
82.3126 | 548
82.332 | 617
82.3515 | 616
82.3709 | 600
82.3903 | 599
82.4098 | 613
82.4292 | 639
82.4487 | 590
82.4681 | 614
82.4876 | 630
82.507 | 653
82.5264 | 602
82.5459 | 595
82.5653 | 601
82.5848 | 667
82.6042 | 609
82.6236 | 609
82.6431 | 610
82.6625 | 646
82.682 | 634
82.7014 | 600
82.7209 | 611
82.7403 | 619
82.7597 | 601
82.7792 | 580
82.7986 | 591
82.8181 | 628
82.8375 | 633
82.857 | 621
82.8764 | 648
82.8958 | 601
82.9153 | 630
82.9347 | 666
82.9542 | 653
82.9736 | 618
82.9931 | 585
83.0125 | 612
83.0319 | 681
83.0514 | 605
83.0708 | 547
83.0903 | 591
83.1097 | 597
83.1291 | 636
83.1486 | 559
83.168 | 599
83.1875 | 634
83.2069 | 611
83.2264 | 588
83.2458 | 636
83.2652 | 647
83.2847 | 586
83.3041 | 611
83.3236 | 627
83.343 | 623
83.3625 | 609
83.3819 | 602
83.4013 | 612
83.4208 | 618
83.4402 | 578
83.4597 | 626
83.4791 | 603
83.4986 | 659
83.518 | 621
83.5374 | 603
83.5569 | 637
83.5763 | 603
83.5958 | 621
83.6152 | 627
83.6346 | 618
83.6541 | 619
83.6735 | 589
83.693 | 639
83.7124 | 602
83.7319 | 594
83.7513 | 646
83.7707 | 690
83.7902 | 654
83.8096 | 612
83.8291 | 618
83.8485 | 636
83.868 | 658
83.8874 | 639
83.9068 | 642
83.9263 | 639
83.9457 | 577
83.9652 | 629
83.9846 | 624
84.0041 | 609
84.0235 | 574
84.0429 | 662
84.0624 | 620
84.0818 | 580
84.1013 | 568
84.1207 | 628
84.1401 | 615
84.1596 | 608
84.179 | 606
84.1985 | 627
84.2179 | 581
84.2374 | 639
84.2568 | 628
84.2762 | 602
84.2957 | 585
84.3151 | 621
84.3346 | 592
84.354 | 661
84.3735 | 626
84.3929 | 614
84.4123 | 607
84.4318 | 597
84.4512 | 616
84.4707 | 628
84.4901 | 628
84.5096 | 576
84.529 | 615
84.5484 | 643
84.5679 | 609
84.5873 | 619
84.6068 | 601
84.6262 | 618
84.6456 | 598
84.6651 | 615
84.6845 | 596
84.704 | 605
84.7234 | 593
84.7429 | 615
84.7623 | 637
84.7817 | 600
84.8012 | 658
84.8206 | 593
84.8401 | 577
84.8595 | 622
84.879 | 586
84.8984 | 623
84.9178 | 581
84.9373 | 626
84.9567 | 634
84.9762 | 596
84.9956 | 606
85.0151 | 611
85.0345 | 620
85.0539 | 597
85.0734 | 666
85.0928 | 642
85.1123 | 661
85.1317 | 598
85.1511 | 639
85.1706 | 606
85.19 | 627
85.2095 | 617
85.2289 | 573
85.2484 | 585
85.2678 | 571
85.2872 | 625
85.3067 | 632
85.3261 | 593
85.3456 | 599
85.365 | 596
85.3845 | 585
85.4039 | 623
85.4233 | 615
85.4428 | 661
85.4622 | 638
85.4817 | 624
85.5011 | 606
85.5206 | 586
85.54 | 610
85.5594 | 618
85.5789 | 620
85.5983 | 626
85.6178 | 596
85.6372 | 623
85.6566 | 580
85.6761 | 634
85.6955 | 614
85.715 | 627
85.7344 | 632
85.7539 | 629
85.7733 | 627
85.7927 | 595
85.8122 | 604
85.8316 | 595
85.8511 | 615
85.8705 | 638
85.89 | 565
85.9094 | 597
85.9288 | 645
85.9483 | 634
85.9677 | 606
85.9872 | 633
86.0066 | 655
86.0261 | 595
86.0455 | 567
86.0649 | 627
86.0844 | 650
86.1038 | 664
86.1233 | 623
86.1427 | 624
86.1621 | 601
86.1816 | 614
86.201 | 638
86.2205 | 597
86.2399 | 629
86.2594 | 606
86.2788 | 586
86.2982 | 619
86.3177 | 638
86.3371 | 601
86.3566 | 621
86.376 | 604
86.3955 | 612
86.4149 | 585
86.4343 | 603
86.4538 | 617
86.4732 | 628
86.4927 | 630
86.5121 | 634
86.5316 | 574
86.551 | 617
86.5704 | 568
86.5899 | 604
86.6093 | 611
86.6288 | 569
86.6482 | 650
86.6676 | 629
86.6871 | 590
86.7065 | 621
86.726 | 632
86.7454 | 579
86.7649 | 611
86.7843 | 608
86.8037 | 618
86.8232 | 610
86.8426 | 592
86.8621 | 627
86.8815 | 616
86.901 | 603
86.9204 | 607
86.9398 | 606
86.9593 | 609
86.9787 | 593
86.9982 | 639
87.0176 | 616
87.0371 | 599
87.0565 | 633
87.0759 | 598
87.0954 | 593
87.1148 | 654
87.1343 | 597
87.1537 | 604
87.1731 | 587
87.1926 | 602
87.212 | 608
87.2315 | 572
87.2509 | 640
87.2704 | 622
87.2898 | 581
87.3092 | 546
87.3287 | 612
87.3481 | 547
87.3676 | 587
87.387 | 572
87.4065 | 587
87.4259 | 606
87.4453 | 643
87.4648 | 617
87.4842 | 597
87.5037 | 626
87.5231 | 648
87.5426 | 611
87.562 | 652
87.5814 | 590
87.6009 | 582
87.6203 | 627
87.6398 | 633
87.6592 | 580
87.6786 | 613
87.6981 | 595
87.7175 | 579
87.737 | 564
87.7564 | 681
87.7759 | 638
87.7953 | 604
87.8147 | 596
87.8342 | 605
87.8536 | 640
87.8731 | 574
87.8925 | 614
87.912 | 634
87.9314 | 592
87.9508 | 593
87.9703 | 598
87.9897 | 615
88.0092 | 618
88.0286 | 637
88.0481 | 625
88.0675 | 605
88.0869 | 575
88.1064 | 628
88.1258 | 603
88.1453 | 614
88.1647 | 627
88.1841 | 625
88.2036 | 593
88.223 | 620
88.2425 | 601
88.2619 | 639
88.2814 | 614
88.3008 | 601
88.3202 | 583
88.3397 | 578
88.3591 | 637
88.3786 | 584
88.398 | 581
88.4175 | 598
88.4369 | 593
88.4563 | 557
88.4758 | 618
88.4952 | 653
88.5147 | 584
88.5341 | 632
88.5535 | 622
88.573 | 593
88.5924 | 642
88.6119 | 635
88.6313 | 571
88.6508 | 599
88.6702 | 605
88.6896 | 584
88.7091 | 589
88.7285 | 653
88.748 | 567
88.7674 | 585
88.7869 | 627
88.8063 | 586
88.8257 | 637
88.8452 | 585
88.8646 | 631
88.8841 | 596
88.9035 | 587
88.923 | 618
88.9424 | 624
88.9618 | 591
88.9813 | 618
89.0007 | 591
89.0202 | 559
89.0396 | 581
89.059 | 616
89.0785 | 580
89.0979 | 600
89.1174 | 630
89.1368 | 589
89.1563 | 650
89.1757 | 592
89.1951 | 597
89.2146 | 576
89.234 | 595
89.2535 | 593
89.2729 | 608
89.2924 | 630
89.3118 | 570
89.3312 | 559
89.3507 | 618
89.3701 | 610
89.3896 | 589
89.409 | 568
89.4285 | 572
89.4479 | 606
89.4673 | 611
89.4868 | 601
89.5062 | 625
89.5257 | 629
89.5451 | 610
89.5645 | 563
89.584 | 606
89.6034 | 607
89.6229 | 610
89.6423 | 608
89.6618 | 595
89.6812 | 602
89.7006 | 572
89.7201 | 613
89.7395 | 630
89.759 | 620
89.7784 | 662
89.7979 | 584
89.8173 | 642
89.8367 | 614
89.8562 | 611
89.8756 | 594
89.8951 | 653
89.9145 | 575
89.934 | 615
89.9534 | 616
89.9728 | 649
89.9923 | 581