## 120_МПа
t,сек | T1'C | S,мкм |  | е,%
2528.8 | 58.23 | 5872 | 70.23 | 9.36 | 8.36
2529.6 | 58.23 | 5872 | 70.23 | 9.36 | 8.36
2530.4 | 58.23 | 5872 | 70.23 | 9.36 | 8.36
2531.2 | 58.23 | 5872 | 70.23 | 9.36 | 8.36
2532 | 58.23 | 5868 | 70.23 | 9.34 | 8.34
2532.8 | 58.23 | 5864 | 70.23 | 9.32 | 8.32
2533.6 | 58.23 | 5864 | 70.23 | 9.32 | 8.32
2534.4 | 58.23 | 5864 | 70.23 | 9.32 | 8.32
2535.2 | 58.23 | 5864 | 70.23 | 9.32 | 8.32
2536 | 59.14 | 5860 | 71.14 | 9.3 | 8.3
2536.8 | 59.6 | 5860 | 71.6 | 9.3 | 8.3
2537.6 | 60.05 | 5860 | 72.05 | 9.3 | 8.3
2538.4 | 60.05 | 5868 | 72.05 | 9.34 | 8.34
2539.2 | 60.51 | 5868 | 72.51 | 9.34 | 8.34
2540 | 60.97 | 5868 | 72.97 | 9.34 | 8.34
2540.8 | 60.97 | 5868 | 72.97 | 9.34 | 8.34
2541.6 | 60.97 | 5868 | 72.97 | 9.34 | 8.34
2542.4 | 61.43 | 5868 | 73.43 | 9.34 | 8.34
2543.2 | 61.43 | 5868 | 73.43 | 9.34 | 8.34
2544 | 61.88 | 5868 | 73.88 | 9.34 | 8.34
2544.8 | 61.88 | 5868 | 73.88 | 9.34 | 8.34
2545.6 | 61.88 | 5868 | 73.88 | 9.34 | 8.34
2546.4 | 62.34 | 5868 | 74.34 | 9.34 | 8.34
2547.2 | 62.34 | 5868 | 74.34 | 9.34 | 8.34
2548 | 62.8 | 5868 | 74.8 | 9.34 | 8.34
2548.8 | 62.8 | 5868 | 74.8 | 9.34 | 8.34
2549.6 | 62.8 | 5868 | 74.8 | 9.34 | 8.34
2550.4 | 63.25 | 5872 | 75.25 | 9.36 | 8.36
2551.2 | 63.25 | 5872 | 75.25 | 9.36 | 8.36
2552 | 63.25 | 5872 | 75.25 | 9.36 | 8.36
2552.8 | 63.25 | 5872 | 75.25 | 9.36 | 8.36
2553.6 | 63.25 | 5872 | 75.25 | 9.36 | 8.36
2554.4 | 63.71 | 5872 | 75.71 | 9.36 | 8.36
2555.2 | 63.71 | 5872 | 75.71 | 9.36 | 8.36
2556 | 63.71 | 5872 | 75.71 | 9.36 | 8.36
2556.8 | 64.16 | 5872 | 76.16 | 9.36 | 8.36
2557.6 | 63.71 | 5872 | 75.71 | 9.36 | 8.36
2558.4 | 64.16 | 5872 | 76.16 | 9.36 | 8.36
2559.2 | 64.61 | 5872 | 76.61 | 9.36 | 8.36
2560 | 64.61 | 5872 | 76.61 | 9.36 | 8.36
2560.8 | 65.07 | 5872 | 77.07 | 9.36 | 8.36
2561.6 | 65.07 | 5872 | 77.07 | 9.36 | 8.36
2562.4 | 65.07 | 5876 | 77.07 | 9.38 | 8.38
2563.2 | 65.52 | 5876 | 77.52 | 9.38 | 8.38
2564 | 65.52 | 5876 | 77.52 | 9.38 | 8.38
2564.8 | 65.97 | 5876 | 77.97 | 9.38 | 8.38
2565.6 | 65.52 | 5876 | 77.52 | 9.38 | 8.38
2566.4 | 65.97 | 5876 | 77.97 | 9.38 | 8.38
2567.2 | 66.43 | 5876 | 78.43 | 9.38 | 8.38
2568 | 66.43 | 5876 | 78.43 | 9.38 | 8.38
2568.8 | 66.43 | 5876 | 78.43 | 9.38 | 8.38
2569.6 | 66.43 | 5876 | 78.43 | 9.38 | 8.38
2570.4 | 66.88 | 5876 | 78.88 | 9.38 | 8.38
2571.2 | 66.88 | 5876 | 78.88 | 9.38 | 8.38
2572 | 67.33 | 5876 | 79.33 | 9.38 | 8.38
2572.8 | 67.33 | 5876 | 79.33 | 9.38 | 8.38
2573.6 | 67.33 | 5876 | 79.33 | 9.38 | 8.38
2574.4 | 67.79 | 5876 | 79.79 | 9.38 | 8.38
2575.2 | 67.79 | 5876 | 79.79 | 9.38 | 8.38
2576 | 68.24 | 5876 | 80.24 | 9.38 | 8.38
2576.8 | 68.24 | 5876 | 80.24 | 9.38 | 8.38
2577.6 | 68.24 | 5876 | 80.24 | 9.38 | 8.38
2578.4 | 68.69 | 5876 | 80.69 | 9.38 | 8.38
2579.2 | 68.24 | 5876 | 80.24 | 9.38 | 8.38
2580 | 69.15 | 5876 | 81.15 | 9.38 | 8.38
2580.8 | 69.15 | 5876 | 81.15 | 9.38 | 8.38
2581.6 | 69.15 | 5876 | 81.15 | 9.38 | 8.38
2582.4 | 69.59 | 5876 | 81.59 | 9.38 | 8.38
2583.2 | 69.59 | 5876 | 81.59 | 9.38 | 8.38
2584 | 70.04 | 5880 | 82.04 | 9.4 | 8.4
2584.8 | 70.04 | 5880 | 82.04 | 9.4 | 8.4
2585.6 | 70.04 | 5880 | 82.04 | 9.4 | 8.4
2586.4 | 70.49 | 5880 | 82.49 | 9.4 | 8.4
2587.2 | 70.95 | 5880 | 82.95 | 9.4 | 8.4
2588 | 70.95 | 5880 | 82.95 | 9.4 | 8.4
2588.8 | 71.4 | 5880 | 83.4 | 9.4 | 8.4
2589.6 | 71.4 | 5880 | 83.4 | 9.4 | 8.4
2590.4 | 71.4 | 5880 | 83.4 | 9.4 | 8.4
2591.2 | 71.84 | 5880 | 83.84 | 9.4 | 8.4
2592 | 71.84 | 5880 | 83.84 | 9.4 | 8.4
2592.8 | 72.29 | 5880 | 84.29 | 9.4 | 8.4
2593.6 | 72.29 | 5880 | 84.29 | 9.4 | 8.4
2594.4 | 72.29 | 5880 | 84.29 | 9.4 | 8.4
2595.2 | 72.75 | 5880 | 84.75 | 9.4 | 8.4
2596 | 72.75 | 5880 | 84.75 | 9.4 | 8.4
2596.8 | 72.75 | 5880 | 84.75 | 9.4 | 8.4
2597.6 | 73.2 | 5880 | 85.2 | 9.4 | 8.4
2598.4 | 73.2 | 5880 | 85.2 | 9.4 | 8.4
2599.2 | 73.64 | 5880 | 85.64 | 9.4 | 8.4
2600 | 73.64 | 5880 | 85.64 | 9.4 | 8.4
2600.8 | 73.64 | 5880 | 85.64 | 9.4 | 8.4
2601.6 | 74.54 | 5880 | 86.54 | 9.4 | 8.4
2602.4 | 74.09 | 5880 | 86.09 | 9.4 | 8.4
2603.2 | 74.54 | 5880 | 86.54 | 9.4 | 8.4
2604 | 74.54 | 5880 | 86.54 | 9.4 | 8.4
2604.8 | 74.54 | 5880 | 86.54 | 9.4 | 8.4
2605.6 | 75.44 | 5880 | 87.44 | 9.4 | 8.4
2606.4 | 75.44 | 5880 | 87.44 | 9.4 | 8.4
2607.2 | 75.44 | 5880 | 87.44 | 9.4 | 8.4
2608 | 75.89 | 5880 | 87.89 | 9.4 | 8.4
2608.8 | 75.89 | 5880 | 87.89 | 9.4 | 8.4
2609.6 | 75.89 | 5880 | 87.89 | 9.4 | 8.4
2610.4 | 76.34 | 5880 | 88.34 | 9.4 | 8.4
2611.2 | 76.34 | 5880 | 88.34 | 9.4 | 8.4
2612 | 76.79 | 5880 | 88.79 | 9.4 | 8.4
2612.8 | 76.79 | 5880 | 88.79 | 9.4 | 8.4
2613.6 | 77.24 | 5880 | 89.24 | 9.4 | 8.4
2614.4 | 77.24 | 5880 | 89.24 | 9.4 | 8.4
2615.2 | 77.24 | 5880 | 89.24 | 9.4 | 8.4
2616 | 77.68 | 5880 | 89.68 | 9.4 | 8.4
2616.8 | 77.68 | 5880 | 89.68 | 9.4 | 8.4
2617.6 | 78.13 | 5880 | 90.13 | 9.4 | 8.4
2618.4 | 78.58 | 5884 | 90.58 | 9.42 | 8.42
2619.2 | 78.58 | 5884 | 90.58 | 9.42 | 8.42
2620 | 79.02 | 5884 | 91.02 | 9.42 | 8.42
2620.8 | 79.02 | 5884 | 91.02 | 9.42 | 8.42
2621.6 | 79.46 | 5884 | 91.46 | 9.42 | 8.42
2622.4 | 79.9 | 5884 | 91.9 | 9.42 | 8.42
2623.2 | 79.9 | 5884 | 91.9 | 9.42 | 8.42
2624 | 79.9 | 5884 | 91.9 | 9.42 | 8.42
2624.8 | 80.35 | 5884 | 92.35 | 9.42 | 8.42
2625.6 | 80.35 | 5884 | 92.35 | 9.42 | 8.42
2626.4 | 80.8 | 5884 | 92.8 | 9.42 | 8.42
2627.2 | 80.8 | 5884 | 92.8 | 9.42 | 8.42
2628 | 81.24 | 5884 | 93.24 | 9.42 | 8.42
2628.8 | 81.24 | 5884 | 93.24 | 9.42 | 8.42
2629.6 | 81.69 | 5884 | 93.69 | 9.42 | 8.42
2630.4 | 81.69 | 5884 | 93.69 | 9.42 | 8.42
2631.2 | 82.14 | 5884 | 94.14 | 9.42 | 8.42
2632 | 82.14 | 5884 | 94.14 | 9.42 | 8.42
2632.8 | 82.58 | 5884 | 94.58 | 9.42 | 8.42
2633.6 | 82.58 | 5884 | 94.58 | 9.42 | 8.42
2634.4 | 82.58 | 5884 | 94.58 | 9.42 | 8.42
2635.2 | 83.02 | 5884 | 95.02 | 9.42 | 8.42
2636 | 83.47 | 5884 | 95.47 | 9.42 | 8.42
2636.8 | 83.47 | 5884 | 95.47 | 9.42 | 8.42
2637.6 | 83.91 | 5884 | 95.91 | 9.42 | 8.42
2638.4 | 83.91 | 5884 | 95.91 | 9.42 | 8.42
2639.2 | 83.91 | 5884 | 95.91 | 9.42 | 8.42
2640 | 84.35 | 5884 | 96.35 | 9.42 | 8.42
2640.8 | 84.35 | 5884 | 96.35 | 9.42 | 8.42
2641.6 | 84.8 | 5884 | 96.8 | 9.42 | 8.42
2642.4 | 84.8 | 5884 | 96.8 | 9.42 | 8.42
2643.2 | 85.24 | 5884 | 97.24 | 9.42 | 8.42
2644 | 85.68 | 5884 | 97.68 | 9.42 | 8.42
2644.8 | 85.68 | 5884 | 97.68 | 9.42 | 8.42
2645.6 | 85.68 | 5884 | 97.68 | 9.42 | 8.42
2646.4 | 86.12 | 5884 | 98.12 | 9.42 | 8.42
2647.2 | 86.12 | 5884 | 98.12 | 9.42 | 8.42
2648 | 86.56 | 5884 | 98.56 | 9.42 | 8.42
2648.8 | 86.56 | 5884 | 98.56 | 9.42 | 8.42
2649.6 | 87 | 5884 | 99 | 9.42 | 8.42
2650.4 | 87 | 5884 | 99 | 9.42 | 8.42
2651.2 | 87.45 | 5884 | 99.45 | 9.42 | 8.42
2652 | 87.45 | 5884 | 99.45 | 9.42 | 8.42
2652.8 | 87.89 | 5884 | 99.89 | 9.42 | 8.42
2653.6 | 88.34 | 5884 | 100.34 | 9.42 | 8.42
2654.4 | 88.34 | 5884 | 100.34 | 9.42 | 8.42
2655.2 | 88.78 | 5884 | 100.78 | 9.42 | 8.42
2656 | 89.22 | 5884 | 101.22 | 9.42 | 8.42
2656.8 | 89.22 | 5884 | 101.22 | 9.42 | 8.42
2657.6 | 89.66 | 5884 | 101.66 | 9.42 | 8.42
2658.4 | 89.66 | 5884 | 101.66 | 9.42 | 8.42
2659.2 | 90.1 | 5884 | 102.1 | 9.42 | 8.42
2660 | 90.53 | 5884 | 102.53 | 9.42 | 8.42
2660.8 | 90.53 | 5884 | 102.53 | 9.42 | 8.42
2661.6 | 90.97 | 5884 | 102.97 | 9.42 | 8.42
2662.4 | 90.97 | 5884 | 102.97 | 9.42 | 8.42
2663.2 | 90.97 | 5884 | 102.97 | 9.42 | 8.42
2664 | 91.41 | 5884 | 103.41 | 9.42 | 8.42
2664.8 | 91.85 | 5884 | 103.85 | 9.42 | 8.42
2665.6 | 91.85 | 5884 | 103.85 | 9.42 | 8.42
2666.4 | 92.29 | 5888 | 104.29 | 9.44 | 8.44
2667.2 | 92.29 | 5888 | 104.29 | 9.44 | 8.44
2668 | 92.73 | 5888 | 104.73 | 9.44 | 8.44
2668.8 | 93.17 | 5888 | 105.17 | 9.44 | 8.44
2669.6 | 93.17 | 5888 | 105.17 | 9.44 | 8.44
2670.4 | 93.17 | 5888 | 105.17 | 9.44 | 8.44
2671.2 | 94.04 | 5888 | 106.04 | 9.44 | 8.44
2672 | 93.6 | 5888 | 105.6 | 9.44 | 8.44
2672.8 | 94.04 | 5888 | 106.04 | 9.44 | 8.44
2673.6 | 94.48 | 5888 | 106.48 | 9.44 | 8.44
2674.4 | 94.48 | 5888 | 106.48 | 9.44 | 8.44
2675.2 | 94.92 | 5888 | 106.92 | 9.44 | 8.44
2676 | 94.92 | 5888 | 106.92 | 9.44 | 8.44
2676.8 | 95.36 | 5888 | 107.36 | 9.44 | 8.44
2677.6 | 95.79 | 5888 | 107.79 | 9.44 | 8.44
2678.4 | 95.79 | 5888 | 107.79 | 9.44 | 8.44
2679.2 | 96.23 | 5888 | 108.23 | 9.44 | 8.44
2680 | 96.67 | 5888 | 108.67 | 9.44 | 8.44
2680.8 | 96.23 | 5888 | 108.23 | 9.44 | 8.44
2681.6 | 96.67 | 5888 | 108.67 | 9.44 | 8.44
2682.4 | 97.11 | 5888 | 109.11 | 9.44 | 8.44
2683.2 | 97.11 | 5888 | 109.11 | 9.44 | 8.44
2684 | 97.54 | 5888 | 109.54 | 9.44 | 8.44
2684.8 | 97.54 | 5888 | 109.54 | 9.44 | 8.44
2685.6 | 97.98 | 5888 | 109.98 | 9.44 | 8.44
2686.4 | 98.41 | 5888 | 110.41 | 9.44 | 8.44
2687.2 | 98.41 | 5888 | 110.41 | 9.44 | 8.44
2688 | 98.85 | 5888 | 110.85 | 9.44 | 8.44
2688.8 | 98.85 | 5888 | 110.85 | 9.44 | 8.44
2689.6 | 99.28 | 5888 | 111.28 | 9.44 | 8.44
2690.4 | 99.28 | 5888 | 111.28 | 9.44 | 8.44
2691.2 | 99.72 | 5888 | 111.72 | 9.44 | 8.44
2692 | 99.72 | 5888 | 111.72 | 9.44 | 8.44
2692.8 | 100.15 | 5888 | 112.15 | 9.44 | 8.44
2693.6 | 100.59 | 5888 | 112.59 | 9.44 | 8.44
2694.4 | 100.59 | 5888 | 112.59 | 9.44 | 8.44
2695.2 | 100.59 | 5888 | 112.59 | 9.44 | 8.44
2696 | 101.46 | 5888 | 113.46 | 9.44 | 8.44
2696.8 | 101.46 | 5888 | 113.46 | 9.44 | 8.44
2697.6 | 101.46 | 5888 | 113.46 | 9.44 | 8.44
2698.4 | 101.89 | 5888 | 113.89 | 9.44 | 8.44
2699.2 | 102.33 | 5888 | 114.33 | 9.44 | 8.44
2700 | 102.33 | 5888 | 114.33 | 9.44 | 8.44
2700.8 | 102.76 | 5888 | 114.76 | 9.44 | 8.44
2701.6 | 102.76 | 5888 | 114.76 | 9.44 | 8.44
2702.4 | 103.2 | 5888 | 115.2 | 9.44 | 8.44
2703.2 | 103.63 | 5888 | 115.63 | 9.44 | 8.44
2704 | 103.63 | 5888 | 115.63 | 9.44 | 8.44
2704.8 | 104.07 | 5888 | 116.07 | 9.44 | 8.44
2705.6 | 104.07 | 5888 | 116.07 | 9.44 | 8.44
2706.4 | 104.49 | 5888 | 116.49 | 9.44 | 8.44
2707.2 | 104.92 | 5888 | 116.92 | 9.44 | 8.44
2708 | 104.92 | 5888 | 116.92 | 9.44 | 8.44
2708.8 | 104.92 | 5888 | 116.92 | 9.44 | 8.44
2709.6 | 105.79 | 5888 | 117.79 | 9.44 | 8.44
2710.4 | 105.79 | 5888 | 117.79 | 9.44 | 8.44
2711.2 | 105.79 | 5888 | 117.79 | 9.44 | 8.44
2712 | 106.23 | 5888 | 118.23 | 9.44 | 8.44
2712.8 | 106.23 | 5888 | 118.23 | 9.44 | 8.44
2713.6 | 106.66 | 5888 | 118.66 | 9.44 | 8.44
2714.4 | 107.1 | 5888 | 119.1 | 9.44 | 8.44
2715.2 | 107.1 | 5888 | 119.1 | 9.44 | 8.44
2716 | 107.52 | 5888 | 119.52 | 9.44 | 8.44
2716.8 | 107.52 | 5888 | 119.52 | 9.44 | 8.44
2717.6 | 107.95 | 5888 | 119.95 | 9.44 | 8.44
2718.4 | 108.38 | 5888 | 120.38 | 9.44 | 8.44
2719.2 | 108.38 | 5888 | 120.38 | 9.44 | 8.44
2720 | 108.81 | 5884 | 120.81 | 9.42 | 8.42
2720.8 | 108.81 | 5884 | 120.81 | 9.42 | 8.42
2721.6 | 108.81 | 5884 | 120.81 | 9.42 | 8.42
2722.4 | 109.24 | 5884 | 121.24 | 9.42 | 8.42
2723.2 | 109.68 | 5884 | 121.68 | 9.42 | 8.42
2724 | 109.68 | 5884 | 121.68 | 9.42 | 8.42
2724.8 | 110.11 | 5884 | 122.11 | 9.42 | 8.42
2725.6 | 110.54 | 5884 | 122.54 | 9.42 | 8.42
2726.4 | 110.11 | 5884 | 122.11 | 9.42 | 8.42
2727.2 | 110.97 | 5884 | 122.97 | 9.42 | 8.42
2728 | 110.97 | 5884 | 122.97 | 9.42 | 8.42
2728.8 | 110.97 | 5884 | 122.97 | 9.42 | 8.42
2729.6 | 111.4 | 5884 | 123.4 | 9.42 | 8.42
2730.4 | 111.4 | 5884 | 123.4 | 9.42 | 8.42
2731.2 | 111.83 | 5884 | 123.83 | 9.42 | 8.42
2732 | 112.26 | 5884 | 124.26 | 9.42 | 8.42
2732.8 | 112.26 | 5884 | 124.26 | 9.42 | 8.42
2733.6 | 113.11 | 5880 | 125.11 | 9.4 | 8.4
2734.4 | 113.11 | 5880 | 125.11 | 9.4 | 8.4
2735.2 | 113.11 | 5880 | 125.11 | 9.4 | 8.4
2736 | 113.54 | 5880 | 125.54 | 9.4 | 8.4
2736.8 | 113.54 | 5880 | 125.54 | 9.4 | 8.4
2737.6 | 113.97 | 5880 | 125.97 | 9.4 | 8.4
2738.4 | 114.4 | 5880 | 126.4 | 9.4 | 8.4
2739.2 | 114.4 | 5876 | 126.4 | 9.38 | 8.38
2740 | 114.83 | 5876 | 126.83 | 9.38 | 8.38
2740.8 | 115.26 | 5876 | 127.26 | 9.38 | 8.38
2741.6 | 115.26 | 5872 | 127.26 | 9.36 | 8.36
2742.4 | 115.69 | 5872 | 127.69 | 9.36 | 8.36
2743.2 | 115.69 | 5872 | 127.69 | 9.36 | 8.36
2744 | 115.69 | 5872 | 127.69 | 9.36 | 8.36
2744.8 | 116.54 | 5868 | 128.54 | 9.34 | 8.34
2745.6 | 116.54 | 5868 | 128.54 | 9.34 | 8.34
2746.4 | 116.54 | 5868 | 128.54 | 9.34 | 8.34
2747.2 | 116.96 | 5868 | 128.96 | 9.34 | 8.34
2748 | 117.39 | 5864 | 129.39 | 9.32 | 8.32
2748.8 | 117.82 | 5864 | 129.82 | 9.32 | 8.32
2749.6 | 117.82 | 5864 | 129.82 | 9.32 | 8.32
2750.4 | 117.82 | 5864 | 129.82 | 9.32 | 8.32
2751.2 | 118.25 | 5864 | 130.25 | 9.32 | 8.32
2752 | 118.68 | 5860 | 130.68 | 9.3 | 8.3
2752.8 | 118.68 | 5860 | 130.68 | 9.3 | 8.3
2753.6 | 119.1 | 5860 | 131.1 | 9.3 | 8.3
2754.4 | 119.53 | 5856 | 131.53 | 9.28 | 8.28
2755.2 | 119.53 | 5852 | 131.53 | 9.26 | 8.26
2756 | 119.95 | 5848 | 131.95 | 9.24 | 8.24
2756.8 | 119.95 | 5848 | 131.95 | 9.24 | 8.24
2757.6 | 120.38 | 5844 | 132.38 | 9.22 | 8.22
2758.4 | 120.81 | 5844 | 132.81 | 9.22 | 8.22
2759.2 | 120.81 | 5844 | 132.81 | 9.22 | 8.22
2760 | 121.23 | 5840 | 133.23 | 9.2 | 8.2
2760.8 | 121.23 | 5836 | 133.23 | 9.18 | 8.18
2761.6 | 121.66 | 5832 | 133.66 | 9.16 | 8.16
2762.4 | 122.08 | 5828 | 134.08 | 9.14 | 8.14
2763.2 | 122.5 | 5824 | 134.5 | 9.12 | 8.12
2764 | 122.5 | 5824 | 134.5 | 9.12 | 8.12
2764.8 | 122.5 | 5820 | 134.5 | 9.1 | 8.1
2765.6 | 122.5 | 5812 | 134.5 | 9.06 | 8.06
2766.4 | 123.35 | 5808 | 135.35 | 9.04 | 8.04
2767.2 | 123.35 | 5804 | 135.35 | 9.02 | 8.02
2768 | 123.35 | 5788 | 135.35 | 8.94 | 7.94
2768.8 | 123.77 | 5772 | 135.77 | 8.86 | 7.86
2769.6 | 123.77 | 5748 | 135.77 | 8.74 | 7.74
2770.4 | 124.2 | 5708 | 136.2 | 8.54 | 7.54
2771.2 | 124.2 | 5648 | 136.2 | 8.24 | 7.24
2772 | 124.2 | 5584 | 136.2 | 7.92 | 6.92
2772.8 | 124.62 | 5552 | 136.62 | 7.76 | 6.76
2773.6 | 124.62 | 5524 | 136.62 | 7.62 | 6.62
2774.4 | 125.04 | 5492 | 137.04 | 7.46 | 6.46
2775.2 | 124.62 | 5448 | 136.62 | 7.24 | 6.24
2776 | 124.62 | 5344 | 136.62 | 6.72 | 5.72
2776.8 | 124.62 | 5244 | 136.62 | 6.22 | 5.22
2777.6 | 124.2 | 5180 | 136.2 | 5.9 | 4.9
2778.4 | 124.2 | 5096 | 136.2 | 5.48 | 4.48
2779.2 | 124.2 | 5004 | 136.2 | 5.02 | 4.02
2780 | 123.77 | 4928 | 135.77 | 4.64 | 3.64
2780.8 | 123.77 | 4880 | 135.77 | 4.4 | 3.4
2781.6 | 123.77 | 4824 | 135.77 | 4.12 | 3.12
2782.4 | 123.35 | 4716 | 135.35 | 3.58 | 2.58
2783.2 | 122.08 | 4624 | 134.08 | 3.12 | 2.12
2784 | 121.23 | 4604 | 133.23 | 3.02 | 2.02
2784.8 | 121.23 | 4540 | 133.23 | 2.7 | 1.7
2785.6 | 120.81 | 4536 | 132.81 | 2.68 | 1.68
2786.4 | 120.81 | 4528 | 132.81 | 2.64 | 1.64
2787.2 | 121.66 | 4524 | 133.66 | 2.62 | 1.62
2788 | 122.08 | 4520 | 134.08 | 2.6 | 1.6
2788.8 | 122.5 | 4516 | 134.5 | 2.58 | 1.58
2789.6 | 123.35 | 4516 | 135.35 | 2.58 | 1.58
2790.4 | 123.35 | 4512 | 135.35 | 2.56 | 1.56
2791.2 | 124.2 | 4508 | 136.2 | 2.54 | 1.54
2792 | 124.62 | 4504 | 136.62 | 2.52 | 1.52
2792.8 | 124.2 | 4504 | 136.2 | 2.52 | 1.52
2793.6 | 125.47 | 4500 | 137.47 | 2.5 | 1.5
2794.4 | 125.47 | 4500 | 137.47 | 2.5 | 1.5
2795.2 | 125.89 | 4500 | 137.89 | 2.5 | 1.5
2796 | 126.31 | 4500 | 138.31 | 2.5 | 1.5
2796.8 | 126.74 | 4496 | 138.74 | 2.48 | 1.48
2797.6 | 126.74 | 4496 | 138.74 | 2.48 | 1.48
2798.4 | 127.58 | 4496 | 139.58 | 2.48 | 1.48
2799.2 | 127.58 | 4496 | 139.58 | 2.48 | 1.48
2800 | 128 | 4492 | 140 | 2.46 | 1.46
2800.8 | 128 | 4492 | 140 | 2.46 | 1.46
2801.6 | 128.43 | 4488 | 140.43 | 2.44 | 1.44
2802.4 | 128.85 | 4488 | 140.85 | 2.44 | 1.44
2803.2 | 129.27 | 4488 | 141.27 | 2.44 | 1.44
2804 | 129.27 | 4484 | 141.27 | 2.42 | 1.42
2804.8 | 129.7 | 4484 | 141.7 | 2.42 | 1.42
2805.6 | 129.7 | 4484 | 141.7 | 2.42 | 1.42
2806.4 | 130.12 | 4484 | 142.12 | 2.42 | 1.42
2807.2 | 130.54 | 4480 | 142.54 | 2.4 | 1.4
2808 | 130.95 | 4480 | 142.95 | 2.4 | 1.4
2808.8 | 130.95 | 4480 | 142.95 | 2.4 | 1.4
2809.6 | 130.95 | 4480 | 142.95 | 2.4 | 1.4
2810.4 | 130.95 | 4480 | 142.95 | 2.4 | 1.4
2811.2 | 131.38 | 4480 | 143.38 | 2.4 | 1.4
2812 | 131.8 | 4480 | 143.8 | 2.4 | 1.4
2812.8 | 132.22 | 4480 | 144.22 | 2.4 | 1.4
2813.6 | 132.64 | 4480 | 144.64 | 2.4 | 1.4
2814.4 | 132.64 | 4476 | 144.64 | 2.38 | 1.38
2815.2 | 133.06 | 4476 | 145.06 | 2.38 | 1.38
2816 | 133.48 | 4476 | 145.48 | 2.38 | 1.38
2816.8 | 133.48 | 4476 | 145.48 | 2.38 | 1.38
2817.6 | 133.9 | 4476 | 145.9 | 2.38 | 1.38
2818.4 | 133.9 | 4476 | 145.9 | 2.38 | 1.38
2819.2 | 134.32 | 4476 | 146.32 | 2.38 | 1.38
2820 | 134.74 | 4476 | 146.74 | 2.38 | 1.38
2820.8 | 135.16 | 4472 | 147.16 | 2.36 | 1.36
2821.6 | 135.16 | 4472 | 147.16 | 2.36 | 1.36
2822.4 | 135.58 | 4472 | 147.58 | 2.36 | 1.36
2823.2 | 136.01 | 4472 | 148.01 | 2.36 | 1.36
2824 | 136.42 | 4472 | 148.42 | 2.36 | 1.36
2824.8 | 136.42 | 4472 | 148.42 | 2.36 | 1.36
2825.6 | 136.42 | 4468 | 148.42 | 2.34 | 1.34
2826.4 | 136.84 | 4468 | 148.84 | 2.34 | 1.34
2827.2 | 136.84 | 4468 | 148.84 | 2.34 | 1.34
2828 | 137.26 | 4468 | 149.26 | 2.34 | 1.34
2828.8 | 137.68 | 4468 | 149.68 | 2.34 | 1.34
2829.6 | 137.68 | 4468 | 149.68 | 2.34 | 1.34
2830.4 | 137.68 | 4468 | 149.68 | 2.34 | 1.34
2831.2 | 138.51 | 4468 | 150.51 | 2.34 | 1.34
2832 | 138.51 | 4464 | 150.51 | 2.32 | 1.32
2832.8 | 138.93 | 4464 | 150.93 | 2.32 | 1.32
2833.6 | 138.93 | 4464 | 150.93 | 2.32 | 1.32
2834.4 | 139.35 | 4464 | 151.35 | 2.32 | 1.32
2835.2 | 139.76 | 4464 | 151.76 | 2.32 | 1.32
2836 | 140.18 | 4464 | 152.18 | 2.32 | 1.32
2836.8 | 140.6 | 4464 | 152.6 | 2.32 | 1.32
2837.6 | 140.6 | 4464 | 152.6 | 2.32 | 1.32
2838.4 | 141.02 | 4464 | 153.02 | 2.32 | 1.32
2839.2 | 141.02 | 4464 | 153.02 | 2.32 | 1.32
2840 | 141.44 | 4464 | 153.44 | 2.32 | 1.32
2840.8 | 141.85 | 4464 | 153.85 | 2.32 | 1.32
2841.6 | 141.85 | 4464 | 153.85 | 2.32 | 1.32
2842.4 | 142.27 | 4464 | 154.27 | 2.32 | 1.32
2843.2 | 142.68 | 4460 | 154.68 | 2.3 | 1.3
2844 | 142.68 | 4460 | 154.68 | 2.3 | 1.3
2844.8 | 143.09 | 4460 | 155.09 | 2.3 | 1.3
2845.6 | 143.51 | 4460 | 155.51 | 2.3 | 1.3
2846.4 | 143.51 | 4460 | 155.51 | 2.3 | 1.3
2847.2 | 143.93 | 4460 | 155.93 | 2.3 | 1.3
2848 | 143.93 | 4460 | 155.93 | 2.3 | 1.3
2848.8 | 144.35 | 4460 | 156.35 | 2.3 | 1.3
2849.6 | 144.35 | 4460 | 156.35 | 2.3 | 1.3
2850.4 | 144.76 | 4460 | 156.76 | 2.3 | 1.3
2851.2 | 144.76 | 4460 | 156.76 | 2.3 | 1.3
2852 | 145.18 | 4460 | 157.18 | 2.3 | 1.3
2852.8 | 145.18 | 4460 | 157.18 | 2.3 | 1.3
2853.6 | 145.59 | 4460 | 157.59 | 2.3 | 1.3
2854.4 | 146 | 4460 | 158 | 2.3 | 1.3
2855.2 | 146 | 4460 | 158 | 2.3 | 1.3
2856 | 146.42 | 4460 | 158.42 | 2.3 | 1.3
2856.8 | 146.42 | 4460 | 158.42 | 2.3 | 1.3
2857.6 | 146.84 | 4460 | 158.84 | 2.3 | 1.3
2858.4 | 147.25 | 4460 | 159.25 | 2.3 | 1.3
2859.2 | 147.25 | 4460 | 159.25 | 2.3 | 1.3
2860 | 147.66 | 4460 | 159.66 | 2.3 | 1.3
2860.8 | 148.08 | 4460 | 160.08 | 2.3 | 1.3
2861.6 | 148.08 | 4460 | 160.08 | 2.3 | 1.3
2862.4 | 148.08 | 4460 | 160.08 | 2.3 | 1.3
2863.2 | 148.49 | 4460 | 160.49 | 2.3 | 1.3
2864 | 148.9 | 4460 | 160.9 | 2.3 | 1.3
2864.8 | 148.9 | 4460 | 160.9 | 2.3 | 1.3
2865.6 | 149.74 | 4460 | 161.74 | 2.3 | 1.3
2866.4 | 150.15 | 4460 | 162.15 | 2.3 | 1.3
2867.2 | 150.15 | 4460 | 162.15 | 2.3 | 1.3
2868 | 150.56 | 4460 | 162.56 | 2.3 | 1.3
2868.8 | 150.56 | 4460 | 162.56 | 2.3 | 1.3
2869.6 | 150.98 | 4460 | 162.98 | 2.3 | 1.3
2870.4 | 151.31 | 4460 | 163.31 | 2.3 | 1.3
2871.2 | 151.63 | 4460 | 163.63 | 2.3 | 1.3
2872 | 151.63 | 4460 | 163.63 | 2.3 | 1.3
2872.8 | 151.96 | 4460 | 163.96 | 2.3 | 1.3
2873.6 | 151.96 | 4460 | 163.96 | 2.3 | 1.3
2874.4 | 152.49 | 4460 | 164.49 | 2.3 | 1.3
2875.2 | 153.04 | 4460 | 165.04 | 2.3 | 1.3
2876 | 153.04 | 4460 | 165.04 | 2.3 | 1.3
2876.8 | 153.45 | 4460 | 165.45 | 2.3 | 1.3
2877.6 | 153.45 | 4460 | 165.45 | 2.3 | 1.3
2878.4 | 153.86 | 4460 | 165.86 | 2.3 | 1.3
2879.2 | 153.86 | 4460 | 165.86 | 2.3 | 1.3
2880 | 154.27 | 4460 | 166.27 | 2.3 | 1.3
2880.8 | 154.69 | 4460 | 166.69 | 2.3 | 1.3
2881.6 | 155.1 | 4460 | 167.1 | 2.3 | 1.3
2882.4 | 155.51 | 4460 | 167.51 | 2.3 | 1.3
2883.2 | 155.51 | 4460 | 167.51 | 2.3 | 1.3
2884 | 155.51 | 4460 | 167.51 | 2.3 | 1.3
2884.8 | 155.92 | 4460 | 167.92 | 2.3 | 1.3
2885.6 | 156.33 | 4460 | 168.33 | 2.3 | 1.3
2886.4 | 156.74 | 4460 | 168.74 | 2.3 | 1.3
2887.2 | 157.15 | 4460 | 169.15 | 2.3 | 1.3
2888 | 157.15 | 4460 | 169.15 | 2.3 | 1.3
2888.8 | 157.56 | 4460 | 169.56 | 2.3 | 1.3
2889.6 | 157.56 | 4460 | 169.56 | 2.3 | 1.3
2890.4 | 157.97 | 4456 | 169.97 | 2.28 | 1.28
2891.2 | 158.38 | 4456 | 170.38 | 2.28 | 1.28
2892 | 158.38 | 4456 | 170.38 | 2.28 | 1.28
2892.8 | 158.79 | 4456 | 170.79 | 2.28 | 1.28
2893.6 | 159.2 | 4456 | 171.2 | 2.28 | 1.28
2894.4 | 159.2 | 4456 | 171.2 | 2.28 | 1.28
2895.2 | 159.61 | 4456 | 171.61 | 2.28 | 1.28
2896 | 159.61 | 4456 | 171.61 | 2.28 | 1.28
2896.8 | 160.02 | 4456 | 172.02 | 2.28 | 1.28
2897.6 | 160.02 | 4456 | 172.02 | 2.28 | 1.28
2898.4 | 160.02 | 4456 | 172.02 | 2.28 | 1.28
2899.2 | 160.43 | 4456 | 172.43 | 2.28 | 1.28
2900 | 160.43 | 4456 | 172.43 | 2.28 | 1.28
2900.8 | 160.84 | 4456 | 172.84 | 2.28 | 1.28
2901.6 | 160.84 | 4456 | 172.84 | 2.28 | 1.28
2902.4 | 161.25 | 4456 | 173.25 | 2.28 | 1.28
2903.2 | 161.25 | 4456 | 173.25 | 2.28 | 1.28
2904 | 161.66 | 4456 | 173.66 | 2.28 | 1.28
2904.8 | 161.66 | 4456 | 173.66 | 2.28 | 1.28
2905.6 | 162.07 | 4456 | 174.07 | 2.28 | 1.28
2906.4 | 162.07 | 4456 | 174.07 | 2.28 | 1.28
2907.2 | 162.07 | 4456 | 174.07 | 2.28 | 1.28
2908 | 162.07 | 4456 | 174.07 | 2.28 | 1.28
2908.8 | 162.47 | 4456 | 174.47 | 2.28 | 1.28
2909.6 | 162.47 | 4456 | 174.47 | 2.28 | 1.28
2910.4 | 162.47 | 4456 | 174.47 | 2.28 | 1.28
2911.2 | 162.47 | 4456 | 174.47 | 2.28 | 1.28
2912 | 162.88 | 4456 | 174.88 | 2.28 | 1.28
2912.8 | 163.29 | 4456 | 175.29 | 2.28 | 1.28
2913.6 | 163.29 | 4456 | 175.29 | 2.28 | 1.28
2914.4 | 163.29 | 4456 | 175.29 | 2.28 | 1.28
2915.2 | 163.29 | 4456 | 175.29 | 2.28 | 1.28
2916 | 163.7 | 4456 | 175.7 | 2.28 | 1.28
2916.8 | 163.7 | 4456 | 175.7 | 2.28 | 1.28
2917.6 | 163.7 | 4456 | 175.7 | 2.28 | 1.28
2918.4 | 164.11 | 4456 | 176.11 | 2.28 | 1.28
2919.2 | 164.11 | 4456 | 176.11 | 2.28 | 1.28
2920 | 164.11 | 4456 | 176.11 | 2.28 | 1.28
2920.8 | 164.52 | 4456 | 176.52 | 2.28 | 1.28
2921.6 | 164.52 | 4440 | 176.52 | 2.2 | 1.2
2922.4 | 164.52 | 4440 | 176.52 | 2.2 | 1.2
2923.2 | 164.52 | 4440 | 176.52 | 2.2 | 1.2
2924 | 162.88 | 4440 | 174.88 | 2.2 | 1.2
2924.8 | 162.07 | 4452 | 174.07 | 2.26 | 1.26
2925.6 | 160.84 | 4456 | 172.84 | 2.28 | 1.28
2926.4 | 160.02 | 4456 | 172.02 | 2.28 | 1.28
2927.2 | 159.61 | 4456 | 171.61 | 2.28 | 1.28
2928 | 158.79 | 4456 | 170.79 | 2.28 | 1.28
2928.8 | 158.38 | 4456 | 170.38 | 2.28 | 1.28
2929.6 | 157.97 | 4456 | 169.97 | 2.28 | 1.28
2930.4 | 157.15 | 4456 | 169.15 | 2.28 | 1.28
2931.2 | 157.15 | 4456 | 169.15 | 2.28 | 1.28
2932 | 156.74 | 4456 | 168.74 | 2.28 | 1.28
2932.8 | 156.74 | 4456 | 168.74 | 2.28 | 1.28
2933.6 | 156.33 | 4456 | 168.33 | 2.28 | 1.28
2934.4 | 155.92 | 4452 | 167.92 | 2.26 | 1.26
2935.2 | 155.51 | 4452 | 167.51 | 2.26 | 1.26
2936 | 155.1 | 4452 | 167.1 | 2.26 | 1.26
2936.8 | 154.69 | 4452 | 166.69 | 2.26 | 1.26
2937.6 | 154.69 | 4448 | 166.69 | 2.24 | 1.24
2938.4 | 154.27 | 4448 | 166.27 | 2.24 | 1.24
2939.2 | 153.86 | 4448 | 165.86 | 2.24 | 1.24
2940 | 153.45 | 4448 | 165.45 | 2.24 | 1.24
2940.8 | 153.04 | 4448 | 165.04 | 2.24 | 1.24
2941.6 | 153.04 | 4448 | 165.04 | 2.24 | 1.24
2942.4 | 152.49 | 4448 | 164.49 | 2.24 | 1.24
2943.2 | 151.96 | 4448 | 163.96 | 2.24 | 1.24
2944 | 151.96 | 4444 | 163.96 | 2.22 | 1.22
2944.8 | 151.96 | 4444 | 163.96 | 2.22 | 1.22
2945.6 | 151.63 | 4444 | 163.63 | 2.22 | 1.22
2946.4 | 151.63 | 4444 | 163.63 | 2.22 | 1.22
2947.2 | 151.31 | 4444 | 163.31 | 2.22 | 1.22
2948 | 151.63 | 4440 | 163.63 | 2.2 | 1.2
2948.8 | 151.31 | 4440 | 163.31 | 2.2 | 1.2
2949.6 | 150.98 | 4440 | 162.98 | 2.2 | 1.2
2950.4 | 150.98 | 4440 | 162.98 | 2.2 | 1.2
2951.2 | 150.56 | 4440 | 162.56 | 2.2 | 1.2
2952 | 150.56 | 4440 | 162.56 | 2.2 | 1.2
2952.8 | 150.56 | 4440 | 162.56 | 2.2 | 1.2
2953.6 | 150.15 | 4440 | 162.15 | 2.2 | 1.2
2954.4 | 150.15 | 4440 | 162.15 | 2.2 | 1.2
2955.2 | 150.15 | 4440 | 162.15 | 2.2 | 1.2
2956 | 149.74 | 4440 | 161.74 | 2.2 | 1.2
2956.8 | 149.74 | 4440 | 161.74 | 2.2 | 1.2
2957.6 | 149.32 | 4436 | 161.32 | 2.18 | 1.18
2958.4 | 148.9 | 4436 | 160.9 | 2.18 | 1.18
2959.2 | 149.32 | 4436 | 161.32 | 2.18 | 1.18
2960 | 148.9 | 4436 | 160.9 | 2.18 | 1.18
2960.8 | 148.49 | 4436 | 160.49 | 2.18 | 1.18
2961.6 | 148.49 | 4436 | 160.49 | 2.18 | 1.18
2962.4 | 148.08 | 4436 | 160.08 | 2.18 | 1.18
2963.2 | 148.08 | 4436 | 160.08 | 2.18 | 1.18
2964 | 147.66 | 4436 | 159.66 | 2.18 | 1.18
2964.8 | 147.25 | 4436 | 159.25 | 2.18 | 1.18
2965.6 | 147.25 | 4436 | 159.25 | 2.18 | 1.18
2966.4 | 147.25 | 4436 | 159.25 | 2.18 | 1.18
2967.2 | 147.25 | 4436 | 159.25 | 2.18 | 1.18
2968 | 146.84 | 4432 | 158.84 | 2.16 | 1.16
2968.8 | 146.84 | 4432 | 158.84 | 2.16 | 1.16
2969.6 | 146.42 | 4432 | 158.42 | 2.16 | 1.16
2970.4 | 146.42 | 4432 | 158.42 | 2.16 | 1.16
2971.2 | 146.42 | 4432 | 158.42 | 2.16 | 1.16
2972 | 146 | 4432 | 158 | 2.16 | 1.16
2972.8 | 146 | 4428 | 158 | 2.14 | 1.14
2973.6 | 146 | 4428 | 158 | 2.14 | 1.14
2974.4 | 145.59 | 4428 | 157.59 | 2.14 | 1.14
2975.2 | 145.18 | 4428 | 157.18 | 2.14 | 1.14
2976 | 145.18 | 4428 | 157.18 | 2.14 | 1.14
2976.8 | 145.18 | 4428 | 157.18 | 2.14 | 1.14
2977.6 | 144.76 | 4428 | 156.76 | 2.14 | 1.14
2978.4 | 144.76 | 4428 | 156.76 | 2.14 | 1.14
2979.2 | 144.76 | 4424 | 156.76 | 2.12 | 1.12
2980 | 144.35 | 4424 | 156.35 | 2.12 | 1.12
2980.8 | 144.35 | 4424 | 156.35 | 2.12 | 1.12
2981.6 | 143.93 | 4424 | 155.93 | 2.12 | 1.12
2982.4 | 143.51 | 4424 | 155.51 | 2.12 | 1.12
2983.2 | 143.51 | 4424 | 155.51 | 2.12 | 1.12
2984 | 143.09 | 4424 | 155.09 | 2.12 | 1.12
2984.8 | 143.09 | 4424 | 155.09 | 2.12 | 1.12
2985.6 | 142.68 | 4424 | 154.68 | 2.12 | 1.12
2986.4 | 142.68 | 4424 | 154.68 | 2.12 | 1.12
2987.2 | 142.27 | 4424 | 154.27 | 2.12 | 1.12
2988 | 142.27 | 4420 | 154.27 | 2.1 | 1.1
2988.8 | 141.85 | 4420 | 153.85 | 2.1 | 1.1
2989.6 | 141.85 | 4420 | 153.85 | 2.1 | 1.1
2990.4 | 141.85 | 4420 | 153.85 | 2.1 | 1.1
2991.2 | 141.85 | 4420 | 153.85 | 2.1 | 1.1
2992 | 141.44 | 4420 | 153.44 | 2.1 | 1.1
2992.8 | 141.02 | 4420 | 153.02 | 2.1 | 1.1
2993.6 | 141.02 | 4420 | 153.02 | 2.1 | 1.1
2994.4 | 140.6 | 4420 | 152.6 | 2.1 | 1.1
2995.2 | 140.18 | 4420 | 152.18 | 2.1 | 1.1
2996 | 140.6 | 4420 | 152.6 | 2.1 | 1.1
2996.8 | 140.18 | 4420 | 152.18 | 2.1 | 1.1
2997.6 | 139.76 | 4420 | 151.76 | 2.1 | 1.1
2998.4 | 139.76 | 4420 | 151.76 | 2.1 | 1.1
2999.2 | 139.76 | 4420 | 151.76 | 2.1 | 1.1
3000 | 139.35 | 4420 | 151.35 | 2.1 | 1.1
3000.8 | 139.35 | 4420 | 151.35 | 2.1 | 1.1
3001.6 | 138.93 | 4420 | 150.93 | 2.1 | 1.1
3002.4 | 138.93 | 4420 | 150.93 | 2.1 | 1.1
3003.2 | 138.93 | 4420 | 150.93 | 2.1 | 1.1
3004 | 138.93 | 4416 | 150.93 | 2.08 | 1.08
3004.8 | 138.93 | 4416 | 150.93 | 2.08 | 1.08
3005.6 | 138.51 | 4416 | 150.51 | 2.08 | 1.08
3006.4 | 138.09 | 4416 | 150.09 | 2.08 | 1.08
3007.2 | 138.09 | 4416 | 150.09 | 2.08 | 1.08
3008 | 137.68 | 4416 | 149.68 | 2.08 | 1.08
3008.8 | 137.68 | 4416 | 149.68 | 2.08 | 1.08
3009.6 | 137.68 | 4416 | 149.68 | 2.08 | 1.08
3010.4 | 137.26 | 4416 | 149.26 | 2.08 | 1.08
3011.2 | 137.26 | 4416 | 149.26 | 2.08 | 1.08
3012 | 137.26 | 4416 | 149.26 | 2.08 | 1.08
3012.8 | 136.84 | 4416 | 148.84 | 2.08 | 1.08
3013.6 | 136.84 | 4416 | 148.84 | 2.08 | 1.08
3014.4 | 136.42 | 4416 | 148.42 | 2.08 | 1.08
3015.2 | 136.42 | 4416 | 148.42 | 2.08 | 1.08
3016 | 136.01 | 4416 | 148.01 | 2.08 | 1.08
3016.8 | 135.58 | 4416 | 147.58 | 2.08 | 1.08
3017.6 | 135.58 | 4412 | 147.58 | 2.06 | 1.06
3018.4 | 135.16 | 4412 | 147.16 | 2.06 | 1.06
3019.2 | 135.16 | 4412 | 147.16 | 2.06 | 1.06
3020 | 135.16 | 4412 | 147.16 | 2.06 | 1.06
3020.8 | 135.16 | 4412 | 147.16 | 2.06 | 1.06
3021.6 | 134.74 | 4412 | 146.74 | 2.06 | 1.06
3022.4 | 134.74 | 4412 | 146.74 | 2.06 | 1.06
3023.2 | 134.74 | 4412 | 146.74 | 2.06 | 1.06
3024 | 134.32 | 4412 | 146.32 | 2.06 | 1.06
3024.8 | 134.32 | 4412 | 146.32 | 2.06 | 1.06
3025.6 | 133.9 | 4412 | 145.9 | 2.06 | 1.06
3026.4 | 133.9 | 4408 | 145.9 | 2.04 | 1.04
3027.2 | 133.9 | 4408 | 145.9 | 2.04 | 1.04
3028 | 133.48 | 4408 | 145.48 | 2.04 | 1.04
3028.8 | 133.48 | 4408 | 145.48 | 2.04 | 1.04
3029.6 | 133.48 | 4408 | 145.48 | 2.04 | 1.04
3030.4 | 133.06 | 4408 | 145.06 | 2.04 | 1.04
3031.2 | 132.64 | 4408 | 144.64 | 2.04 | 1.04
3032 | 132.22 | 4408 | 144.22 | 2.04 | 1.04
3032.8 | 132.22 | 4408 | 144.22 | 2.04 | 1.04
3033.6 | 132.22 | 4408 | 144.22 | 2.04 | 1.04
3034.4 | 132.22 | 4408 | 144.22 | 2.04 | 1.04
3035.2 | 131.8 | 4408 | 143.8 | 2.04 | 1.04
3036 | 131.8 | 4404 | 143.8 | 2.02 | 1.02
3036.8 | 131.38 | 4404 | 143.38 | 2.02 | 1.02
3037.6 | 131.38 | 4404 | 143.38 | 2.02 | 1.02
3038.4 | 130.95 | 4404 | 142.95 | 2.02 | 1.02
3039.2 | 130.95 | 4404 | 142.95 | 2.02 | 1.02
3040 | 130.54 | 4404 | 142.54 | 2.02 | 1.02
3040.8 | 130.54 | 4404 | 142.54 | 2.02 | 1.02
3041.6 | 130.12 | 4404 | 142.12 | 2.02 | 1.02
3042.4 | 130.12 | 4404 | 142.12 | 2.02 | 1.02
3043.2 | 130.12 | 4404 | 142.12 | 2.02 | 1.02
3044 | 129.7 | 4404 | 141.7 | 2.02 | 1.02
3044.8 | 129.7 | 4404 | 141.7 | 2.02 | 1.02
3045.6 | 129.27 | 4404 | 141.27 | 2.02 | 1.02
3046.4 | 128.85 | 4404 | 140.85 | 2.02 | 1.02
3047.2 | 128.43 | 4404 | 140.43 | 2.02 | 1.02
3048 | 128.43 | 4404 | 140.43 | 2.02 | 1.02
3048.8 | 128 | 4404 | 140 | 2.02 | 1.02
3049.6 | 128 | 4404 | 140 | 2.02 | 1.02
3050.4 | 128 | 4404 | 140 | 2.02 | 1.02
3051.2 | 127.58 | 4404 | 139.58 | 2.02 | 1.02
3052 | 127.58 | 4404 | 139.58 | 2.02 | 1.02
3052.8 | 127.58 | 4404 | 139.58 | 2.02 | 1.02
3053.6 | 127.58 | 4404 | 139.58 | 2.02 | 1.02
3054.4 | 127.58 | 4404 | 139.58 | 2.02 | 1.02
3055.2 | 127.16 | 4404 | 139.16 | 2.02 | 1.02
3056 | 127.58 | 4400 | 139.58 | 2 | 1
3056.8 | 127.16 | 4400 | 139.16 | 2 | 1
3057.6 | 126.74 | 4400 | 138.74 | 2 | 1
3058.4 | 126.74 | 4400 | 138.74 | 2 | 1
3059.2 | 126.31 | 4400 | 138.31 | 2 | 1
3060 | 126.31 | 4400 | 138.31 | 2 | 1
3060.8 | 126.31 | 4400 | 138.31 | 2 | 1
3061.6 | 125.89 | 4400 | 137.89 | 2 | 1
3062.4 | 125.89 | 4400 | 137.89 | 2 | 1
3063.2 | 125.89 | 4400 | 137.89 | 2 | 1
3064 | 125.47 | 4400 | 137.47 | 2 | 1
3064.8 | 125.47 | 4400 | 137.47 | 2 | 1
3065.6 | 125.04 | 4400 | 137.04 | 2 | 1
3066.4 | 124.62 | 4400 | 136.62 | 2 | 1
3067.2 | 124.62 | 4400 | 136.62 | 2 | 1
3068 | 124.62 | 4400 | 136.62 | 2 | 1
3068.8 | 124.2 | 4400 | 136.2 | 2 | 1
3069.6 | 124.2 | 4400 | 136.2 | 2 | 1
3070.4 | 123.77 | 4400 | 135.77 | 2 | 1
3071.2 | 123.77 | 4400 | 135.77 | 2 | 1
3072 | 123.77 | 4400 | 135.77 | 2 | 1
3072.8 | 123.77 | 4400 | 135.77 | 2 | 1
3073.6 | 123.35 | 4400 | 135.35 | 2 | 1
3074.4 | 123.35 | 4400 | 135.35 | 2 | 1
3075.2 | 122.93 | 4400 | 134.93 | 2 | 1
3076 | 122.93 | 4400 | 134.93 | 2 | 1
3076.8 | 122.5 | 4400 | 134.5 | 2 | 1
3077.6 | 122.5 | 4400 | 134.5 | 2 | 1
3078.4 | 122.5 | 4400 | 134.5 | 2 | 1
3079.2 | 122.08 | 4400 | 134.08 | 2 | 1
3080 | 122.08 | 4400 | 134.08 | 2 | 1
3080.8 | 121.66 | 4400 | 133.66 | 2 | 1
3081.6 | 121.66 | 4400 | 133.66 | 2 | 1
3082.4 | 121.66 | 4400 | 133.66 | 2 | 1
3083.2 | 121.23 | 4400 | 133.23 | 2 | 1
3084 | 120.81 | 4400 | 132.81 | 2 | 1
3084.8 | 120.81 | 4400 | 132.81 | 2 | 1
3085.6 | 120.81 | 4400 | 132.81 | 2 | 1
3086.4 | 120.81 | 4400 | 132.81 | 2 | 1
3087.2 | 120.38 | 4400 | 132.38 | 2 | 1
3088 | 120.38 | 4400 | 132.38 | 2 | 1
3088.8 | 120.38 | 4400 | 132.38 | 2 | 1
3089.6 | 119.95 | 4400 | 131.95 | 2 | 1
3090.4 | 119.95 | 4400 | 131.95 | 2 | 1
3091.2 | 119.53 | 4400 | 131.53 | 2 | 1
3092 | 119.53 | 4400 | 131.53 | 2 | 1
3092.8 | 119.1 | 4400 | 131.1 | 2 | 1
3093.6 | 119.1 | 4400 | 131.1 | 2 | 1
3094.4 | 118.68 | 4400 | 130.68 | 2 | 1
3095.2 | 118.68 | 4400 | 130.68 | 2 | 1
3096 | 118.25 | 4400 | 130.25 | 2 | 1
3096.8 | 118.25 | 4400 | 130.25 | 2 | 1
3097.6 | 118.25 | 4400 | 130.25 | 2 | 1
3098.4 | 117.82 | 4400 | 129.82 | 2 | 1
3099.2 | 118.25 | 4400 | 130.25 | 2 | 1
3100 | 117.82 | 4400 | 129.82 | 2 | 1
3100.8 | 117.39 | 4400 | 129.39 | 2 | 1
3101.6 | 117.39 | 4400 | 129.39 | 2 | 1
3102.4 | 117.39 | 4400 | 129.39 | 2 | 1
3103.2 | 117.39 | 4400 | 129.39 | 2 | 1
3104 | 117.39 | 4400 | 129.39 | 2 | 1
3104.8 | 116.96 | 4400 | 128.96 | 2 | 1
3105.6 | 116.96 | 4400 | 128.96 | 2 | 1
3106.4 | 116.54 | 4400 | 128.54 | 2 | 1
3107.2 | 116.54 | 4400 | 128.54 | 2 | 1
3108 | 116.54 | 4400 | 128.54 | 2 | 1
3108.8 | 116.11 | 4400 | 128.11 | 2 | 1
3109.6 | 116.11 | 4400 | 128.11 | 2 | 1
3110.4 | 116.11 | 4400 | 128.11 | 2 | 1
3111.2 | 115.69 | 4400 | 127.69 | 2 | 1
3112 | 115.69 | 4400 | 127.69 | 2 | 1
3112.8 | 115.69 | 4400 | 127.69 | 2 | 1
3113.6 | 115.26 | 4400 | 127.26 | 2 | 1
3114.4 | 115.26 | 4400 | 127.26 | 2 | 1
3115.2 | 115.26 | 4400 | 127.26 | 2 | 1
3116 | 114.83 | 4400 | 126.83 | 2 | 1
3116.8 | 114.4 | 4400 | 126.4 | 2 | 1
3117.6 | 114.4 | 4400 | 126.4 | 2 | 1
3118.4 | 113.97 | 4400 | 125.97 | 2 | 1
3119.2 | 113.97 | 4400 | 125.97 | 2 | 1
3120 | 113.97 | 4400 | 125.97 | 2 | 1
3120.8 | 113.97 | 4400 | 125.97 | 2 | 1
3121.6 | 113.54 | 4400 | 125.54 | 2 | 1
3122.4 | 113.54 | 4400 | 125.54 | 2 | 1
3123.2 | 113.54 | 4400 | 125.54 | 2 | 1
3124 | 113.11 | 4400 | 125.11 | 2 | 1
3124.8 | 113.11 | 4400 | 125.11 | 2 | 1
3125.6 | 113.11 | 4400 | 125.11 | 2 | 1
3126.4 | 112.68 | 4400 | 124.68 | 2 | 1
3127.2 | 112.68 | 4400 | 124.68 | 2 | 1
3128 | 112.68 | 4400 | 124.68 | 2 | 1
3128.8 | 112.68 | 4400 | 124.68 | 2 | 1
3129.6 | 112.26 | 4400 | 124.26 | 2 | 1
3130.4 | 112.26 | 4400 | 124.26 | 2 | 1
3131.2 | 112.26 | 4400 | 124.26 | 2 | 1
3132 | 111.83 | 4400 | 123.83 | 2 | 1
3132.8 | 111.83 | 4400 | 123.83 | 2 | 1
3133.6 | 111.83 | 4400 | 123.83 | 2 | 1
3134.4 | 111.4 | 4400 | 123.4 | 2 | 1
3135.2 | 111.4 | 4400 | 123.4 | 2 | 1
3136 | 110.97 | 4400 | 122.97 | 2 | 1
3136.8 | 110.97 | 4400 | 122.97 | 2 | 1
3137.6 | 110.97 | 4400 | 122.97 | 2 | 1
3138.4 | 110.54 | 4400 | 122.54 | 2 | 1
3139.2 | 110.54 | 4400 | 122.54 | 2 | 1
3140 | 110.54 | 4400 | 122.54 | 2 | 1
3140.8 | 110.54 | 4400 | 122.54 | 2 | 1
3141.6 | 110.11 | 4400 | 122.11 | 2 | 1
3142.4 | 110.11 | 4400 | 122.11 | 2 | 1
3143.2 | 110.11 | 4400 | 122.11 | 2 | 1
3144 | 109.68 | 4400 | 121.68 | 2 | 1
3144.8 | 109.68 | 4400 | 121.68 | 2 | 1
3145.6 | 109.24 | 4400 | 121.24 | 2 | 1
3146.4 | 109.24 | 4400 | 121.24 | 2 | 1
3147.2 | 109.24 | 4400 | 121.24 | 2 | 1
3148 | 108.81 | 4400 | 120.81 | 2 | 1
3148.8 | 108.81 | 4400 | 120.81 | 2 | 1
3149.6 | 108.81 | 4400 | 120.81 | 2 | 1
3150.4 | 108.38 | 4400 | 120.38 | 2 | 1
3151.2 | 108.38 | 4400 | 120.38 | 2 | 1
3152 | 108.38 | 4400 | 120.38 | 2 | 1
3152.8 | 107.95 | 4400 | 119.95 | 2 | 1
3153.6 | 107.95 | 4400 | 119.95 | 2 | 1
3154.4 | 107.95 | 4400 | 119.95 | 2 | 1
3155.2 | 107.95 | 4400 | 119.95 | 2 | 1
3156 | 107.95 | 4400 | 119.95 | 2 | 1
3156.8 | 107.52 | 4400 | 119.52 | 2 | 1
3157.6 | 107.52 | 4400 | 119.52 | 2 | 1
3158.4 | 107.1 | 4400 | 119.1 | 2 | 1
3159.2 | 107.1 | 4400 | 119.1 | 2 | 1
3160 | 107.1 | 4400 | 119.1 | 2 | 1
3160.8 | 107.1 | 4404 | 119.1 | 2.02 | 1.02
3161.6 | 107.1 | 4404 | 119.1 | 2.02 | 1.02
3162.4 | 106.66 | 4404 | 118.66 | 2.02 | 1.02
3163.2 | 106.66 | 4404 | 118.66 | 2.02 | 1.02
3164 | 106.66 | 4404 | 118.66 | 2.02 | 1.02
3164.8 | 106.23 | 4404 | 118.23 | 2.02 | 1.02
3165.6 | 106.23 | 4404 | 118.23 | 2.02 | 1.02
3166.4 | 106.23 | 4404 | 118.23 | 2.02 | 1.02
3167.2 | 105.79 | 4404 | 117.79 | 2.02 | 1.02
3168 | 105.79 | 4404 | 117.79 | 2.02 | 1.02
3168.8 | 105.79 | 4404 | 117.79 | 2.02 | 1.02
3169.6 | 105.79 | 4404 | 117.79 | 2.02 | 1.02
3170.4 | 105.79 | 4404 | 117.79 | 2.02 | 1.02
3171.2 | 104.92 | 4404 | 116.92 | 2.02 | 1.02
3172 | 104.92 | 4404 | 116.92 | 2.02 | 1.02
3172.8 | 104.92 | 4404 | 116.92 | 2.02 | 1.02
3173.6 | 104.49 | 4404 | 116.49 | 2.02 | 1.02
3174.4 | 104.92 | 4404 | 116.92 | 2.02 | 1.02
3175.2 | 104.92 | 4404 | 116.92 | 2.02 | 1.02
3176 | 104.49 | 4408 | 116.49 | 2.04 | 1.04
3176.8 | 104.49 | 4408 | 116.49 | 2.04 | 1.04
3177.6 | 104.07 | 4408 | 116.07 | 2.04 | 1.04
3178.4 | 104.07 | 4408 | 116.07 | 2.04 | 1.04
3179.2 | 104.07 | 4408 | 116.07 | 2.04 | 1.04
3180 | 103.63 | 4408 | 115.63 | 2.04 | 1.04
3180.8 | 103.2 | 4408 | 115.2 | 2.04 | 1.04
3181.6 | 103.2 | 4408 | 115.2 | 2.04 | 1.04
3182.4 | 103.2 | 4408 | 115.2 | 2.04 | 1.04
3183.2 | 103.2 | 4408 | 115.2 | 2.04 | 1.04
3184 | 103.2 | 4412 | 115.2 | 2.06 | 1.06
3184.8 | 102.76 | 4412 | 114.76 | 2.06 | 1.06
3185.6 | 102.76 | 4412 | 114.76 | 2.06 | 1.06
3186.4 | 102.76 | 4412 | 114.76 | 2.06 | 1.06
3187.2 | 102.76 | 4412 | 114.76 | 2.06 | 1.06
3188 | 102.76 | 4416 | 114.76 | 2.08 | 1.08
3188.8 | 102.76 | 4416 | 114.76 | 2.08 | 1.08
3189.6 | 102.33 | 4416 | 114.33 | 2.08 | 1.08
3190.4 | 102.33 | 4416 | 114.33 | 2.08 | 1.08
3191.2 | 101.89 | 4416 | 113.89 | 2.08 | 1.08
3192 | 101.89 | 4416 | 113.89 | 2.08 | 1.08
3192.8 | 101.89 | 4420 | 113.89 | 2.1 | 1.1
3193.6 | 101.46 | 4420 | 113.46 | 2.1 | 1.1
3194.4 | 101.46 | 4420 | 113.46 | 2.1 | 1.1
3195.2 | 101.46 | 4420 | 113.46 | 2.1 | 1.1
3196 | 101.02 | 4420 | 113.02 | 2.1 | 1.1
3196.8 | 101.02 | 4420 | 113.02 | 2.1 | 1.1
3197.6 | 100.59 | 4420 | 112.59 | 2.1 | 1.1
3198.4 | 100.59 | 4420 | 112.59 | 2.1 | 1.1
3199.2 | 100.59 | 4424 | 112.59 | 2.12 | 1.12
3200 | 100.59 | 4424 | 112.59 | 2.12 | 1.12
3200.8 | 100.59 | 4424 | 112.59 | 2.12 | 1.12
3201.6 | 100.59 | 4424 | 112.59 | 2.12 | 1.12
3202.4 | 100.15 | 4424 | 112.15 | 2.12 | 1.12
3203.2 | 100.15 | 4424 | 112.15 | 2.12 | 1.12
3204 | 100.15 | 4428 | 112.15 | 2.14 | 1.14
3204.8 | 100.15 | 4428 | 112.15 | 2.14 | 1.14
3205.6 | 99.72 | 4428 | 111.72 | 2.14 | 1.14
3206.4 | 99.72 | 4428 | 111.72 | 2.14 | 1.14
3207.2 | 99.72 | 4432 | 111.72 | 2.16 | 1.16
3208 | 99.28 | 4432 | 111.28 | 2.16 | 1.16
3208.8 | 99.28 | 4436 | 111.28 | 2.18 | 1.18
3209.6 | 99.28 | 4436 | 111.28 | 2.18 | 1.18
3210.4 | 99.28 | 4436 | 111.28 | 2.18 | 1.18
3211.2 | 98.85 | 4440 | 110.85 | 2.2 | 1.2
3212 | 98.85 | 4440 | 110.85 | 2.2 | 1.2
3212.8 | 98.41 | 4440 | 110.41 | 2.2 | 1.2
3213.6 | 98.41 | 4440 | 110.41 | 2.2 | 1.2
3214.4 | 98.41 | 4444 | 110.41 | 2.22 | 1.22
3215.2 | 98.41 | 4444 | 110.41 | 2.22 | 1.22
3216 | 97.98 | 4444 | 109.98 | 2.22 | 1.22
3216.8 | 97.98 | 4448 | 109.98 | 2.24 | 1.24
3217.6 | 97.98 | 4448 | 109.98 | 2.24 | 1.24
3218.4 | 97.54 | 4448 | 109.54 | 2.24 | 1.24
3219.2 | 97.54 | 4452 | 109.54 | 2.26 | 1.26
3220 | 97.54 | 4456 | 109.54 | 2.28 | 1.28
3220.8 | 97.54 | 4456 | 109.54 | 2.28 | 1.28
3221.6 | 97.54 | 4460 | 109.54 | 2.3 | 1.3
3222.4 | 97.11 | 4460 | 109.11 | 2.3 | 1.3
3223.2 | 97.11 | 4464 | 109.11 | 2.32 | 1.32
3224 | 96.67 | 4464 | 108.67 | 2.32 | 1.32
3224.8 | 96.67 | 4468 | 108.67 | 2.34 | 1.34
3225.6 | 96.67 | 4476 | 108.67 | 2.38 | 1.38
3226.4 | 96.67 | 4480 | 108.67 | 2.4 | 1.4
3227.2 | 96.67 | 4488 | 108.67 | 2.44 | 1.44
3228 | 96.23 | 4500 | 108.23 | 2.5 | 1.5
3228.8 | 96.23 | 4512 | 108.23 | 2.56 | 1.56
3229.6 | 96.23 | 4528 | 108.23 | 2.64 | 1.64
3230.4 | 96.23 | 4548 | 108.23 | 2.74 | 1.74
3231.2 | 95.79 | 4572 | 107.79 | 2.86 | 1.86
3232 | 96.23 | 4600 | 108.23 | 3 | 2
3232.8 | 96.23 | 4640 | 108.23 | 3.2 | 2.2
3233.6 | 96.23 | 4688 | 108.23 | 3.44 | 2.44
3234.4 | 96.23 | 4740 | 108.23 | 3.7 | 2.7
3235.2 | 96.23 | 4800 | 108.23 | 4 | 3
3236 | 96.67 | 4848 | 108.67 | 4.24 | 3.24
3236.8 | 96.67 | 4872 | 108.67 | 4.36 | 3.36
3237.6 | 96.67 | 4892 | 108.67 | 4.46 | 3.46
3238.4 | 96.67 | 4908 | 108.67 | 4.54 | 3.54
3239.2 | 96.23 | 4920 | 108.23 | 4.6 | 3.6
3240 | 96.23 | 4936 | 108.23 | 4.68 | 3.68
3240.8 | 96.23 | 4948 | 108.23 | 4.74 | 3.74
3241.6 | 96.23 | 4964 | 108.23 | 4.82 | 3.82
3242.4 | 95.79 | 4980 | 107.79 | 4.9 | 3.9
3243.2 | 95.36 | 4992 | 107.36 | 4.96 | 3.96
3244 | 95.36 | 5008 | 107.36 | 5.04 | 4.04
3244.8 | 95.36 | 5024 | 107.36 | 5.12 | 4.12
3245.6 | 94.92 | 5040 | 106.92 | 5.2 | 4.2
3246.4 | 94.92 | 5056 | 106.92 | 5.28 | 4.28
3247.2 | 94.92 | 5068 | 106.92 | 5.34 | 4.34
3248 | 94.92 | 5084 | 106.92 | 5.42 | 4.42
3248.8 | 94.92 | 5096 | 106.92 | 5.48 | 4.48
3249.6 | 94.48 | 5104 | 106.48 | 5.52 | 4.52
3250.4 | 94.48 | 5120 | 106.48 | 5.6 | 4.6
3251.2 | 94.48 | 5128 | 106.48 | 5.64 | 4.64
3252 | 94.04 | 5144 | 106.04 | 5.72 | 4.72
3252.8 | 94.04 | 5156 | 106.04 | 5.78 | 4.78
3253.6 | 94.04 | 5172 | 106.04 | 5.86 | 4.86
3254.4 | 94.04 | 5180 | 106.04 | 5.9 | 4.9
3255.2 | 93.6 | 5188 | 105.6 | 5.94 | 4.94
3256 | 93.6 | 5196 | 105.6 | 5.98 | 4.98
3256.8 | 93.6 | 5204 | 105.6 | 6.02 | 5.02
3257.6 | 93.17 | 5208 | 105.17 | 6.04 | 5.04
3258.4 | 93.17 | 5220 | 105.17 | 6.1 | 5.1
3259.2 | 92.73 | 5224 | 104.73 | 6.12 | 5.12
3260 | 93.17 | 5236 | 105.17 | 6.18 | 5.18
3260.8 | 92.73 | 5240 | 104.73 | 6.2 | 5.2
3261.6 | 92.73 | 5248 | 104.73 | 6.24 | 5.24
3262.4 | 92.73 | 5256 | 104.73 | 6.28 | 5.28
3263.2 | 91.85 | 5260 | 103.85 | 6.3 | 5.3
3264 | 92.29 | 5268 | 104.29 | 6.34 | 5.34
3264.8 | 91.85 | 5276 | 103.85 | 6.38 | 5.38
3265.6 | 91.85 | 5280 | 103.85 | 6.4 | 5.4
3266.4 | 91.85 | 5284 | 103.85 | 6.42 | 5.42
3267.2 | 91.41 | 5288 | 103.41 | 6.44 | 5.44
3268 | 91.41 | 5296 | 103.41 | 6.48 | 5.48
3268.8 | 91.41 | 5300 | 103.41 | 6.5 | 5.5
3269.6 | 91.41 | 5304 | 103.41 | 6.52 | 5.52
3270.4 | 91.41 | 5312 | 103.41 | 6.56 | 5.56
3271.2 | 90.97 | 5316 | 102.97 | 6.58 | 5.58
3272 | 90.97 | 5320 | 102.97 | 6.6 | 5.6
3272.8 | 90.97 | 5324 | 102.97 | 6.62 | 5.62
3273.6 | 90.97 | 5328 | 102.97 | 6.64 | 5.64
3274.4 | 90.53 | 5336 | 102.53 | 6.68 | 5.68
3275.2 | 90.53 | 5340 | 102.53 | 6.7 | 5.7
3276 | 90.53 | 5344 | 102.53 | 6.72 | 5.72
3276.8 | 90.1 | 5348 | 102.1 | 6.74 | 5.74
3277.6 | 90.1 | 5352 | 102.1 | 6.76 | 5.76
3278.4 | 90.1 | 5360 | 102.1 | 6.8 | 5.8
3279.2 | 89.66 | 5360 | 101.66 | 6.8 | 5.8
3280 | 89.66 | 5364 | 101.66 | 6.82 | 5.82
3280.8 | 89.66 | 5368 | 101.66 | 6.84 | 5.84
3281.6 | 89.66 | 5376 | 101.66 | 6.88 | 5.88
3282.4 | 89.66 | 5380 | 101.66 | 6.9 | 5.9
3283.2 | 89.66 | 5388 | 101.66 | 6.94 | 5.94
3284 | 89.66 | 5392 | 101.66 | 6.96 | 5.96
3284.8 | 89.22 | 5400 | 101.22 | 7 | 6
3285.6 | 89.22 | 5400 | 101.22 | 7 | 6
3286.4 | 89.22 | 5404 | 101.22 | 7.02 | 6.02
3287.2 | 88.78 | 5408 | 100.78 | 7.04 | 6.04
3288 | 88.78 | 5416 | 100.78 | 7.08 | 6.08
3288.8 | 88.78 | 5420 | 100.78 | 7.1 | 6.1
3289.6 | 88.34 | 5420 | 100.34 | 7.1 | 6.1
3290.4 | 88.34 | 5424 | 100.34 | 7.12 | 6.12
3291.2 | 88.34 | 5428 | 100.34 | 7.14 | 6.14
3292 | 88.34 | 5432 | 100.34 | 7.16 | 6.16
3292.8 | 88.34 | 5436 | 100.34 | 7.18 | 6.18
3293.6 | 88.34 | 5440 | 100.34 | 7.2 | 6.2
3294.4 | 87.89 | 5444 | 99.89 | 7.22 | 6.22
3295.2 | 87.89 | 5448 | 99.89 | 7.24 | 6.24
3296 | 87.89 | 5456 | 99.89 | 7.28 | 6.28
3296.8 | 87.89 | 5460 | 99.89 | 7.3 | 6.3
3297.6 | 87.45 | 5464 | 99.45 | 7.32 | 6.32
3298.4 | 87.45 | 5468 | 99.45 | 7.34 | 6.34
3299.2 | 87.45 | 5476 | 99.45 | 7.38 | 6.38
3300 | 87.45 | 5480 | 99.45 | 7.4 | 6.4
3300.8 | 87 | 5488 | 99 | 7.44 | 6.44
3301.6 | 87 | 5496 | 99 | 7.48 | 6.48
3302.4 | 87 | 5500 | 99 | 7.5 | 6.5
3303.2 | 87 | 5504 | 99 | 7.52 | 6.52
3304 | 86.56 | 5508 | 98.56 | 7.54 | 6.54
3304.8 | 86.56 | 5516 | 98.56 | 7.58 | 6.58
3305.6 | 86.56 | 5520 | 98.56 | 7.6 | 6.6
3306.4 | 86.56 | 5524 | 98.56 | 7.62 | 6.62
3307.2 | 86.56 | 5528 | 98.56 | 7.64 | 6.64
3308 | 86.56 | 5532 | 98.56 | 7.66 | 6.66
3308.8 | 86.12 | 5536 | 98.12 | 7.68 | 6.68
3309.6 | 86.12 | 5540 | 98.12 | 7.7 | 6.7
3310.4 | 86.12 | 5544 | 98.12 | 7.72 | 6.72
3311.2 | 86.12 | 5544 | 98.12 | 7.72 | 6.72
3312 | 85.68 | 5552 | 97.68 | 7.76 | 6.76
3312.8 | 85.68 | 5556 | 97.68 | 7.78 | 6.78
3313.6 | 85.68 | 5560 | 97.68 | 7.8 | 6.8
3314.4 | 85.24 | 5560 | 97.24 | 7.8 | 6.8
3315.2 | 85.68 | 5564 | 97.68 | 7.82 | 6.82
3316 | 85.24 | 5568 | 97.24 | 7.84 | 6.84
3316.8 | 85.24 | 5572 | 97.24 | 7.86 | 6.86
3317.6 | 85.24 | 5576 | 97.24 | 7.88 | 6.88
3318.4 | 84.8 | 5580 | 96.8 | 7.9 | 6.9
3319.2 | 84.8 | 5580 | 96.8 | 7.9 | 6.9
3320 | 84.8 | 5584 | 96.8 | 7.92 | 6.92
3320.8 | 84.8 | 5584 | 96.8 | 7.92 | 6.92
3321.6 | 84.8 | 5588 | 96.8 | 7.94 | 6.94
3322.4 | 84.8 | 5592 | 96.8 | 7.96 | 6.96
3323.2 | 84.8 | 5596 | 96.8 | 7.98 | 6.98
3324 | 84.8 | 5596 | 96.8 | 7.98 | 6.98
3324.8 | 84.35 | 5600 | 96.35 | 8 | 7
3325.6 | 83.91 | 5600 | 95.91 | 8 | 7
3326.4 | 84.35 | 5604 | 96.35 | 8.02 | 7.02
3327.2 | 83.91 | 5604 | 95.91 | 8.02 | 7.02
3328 | 84.35 | 5608 | 96.35 | 8.04 | 7.04
3328.8 | 83.91 | 5608 | 95.91 | 8.04 | 7.04
3329.6 | 83.91 | 5612 | 95.91 | 8.06 | 7.06
3330.4 | 83.91 | 5616 | 95.91 | 8.08 | 7.08
3331.2 | 83.47 | 5616 | 95.47 | 8.08 | 7.08
3332 | 83.47 | 5620 | 95.47 | 8.1 | 7.1
3332.8 | 83.47 | 5620 | 95.47 | 8.1 | 7.1
3333.6 | 83.02 | 5620 | 95.02 | 8.1 | 7.1
3334.4 | 83.02 | 5624 | 95.02 | 8.12 | 7.12
3335.2 | 82.58 | 5624 | 94.58 | 8.12 | 7.12
3336 | 82.58 | 5624 | 94.58 | 8.12 | 7.12
3336.8 | 82.58 | 5628 | 94.58 | 8.14 | 7.14
3337.6 | 82.58 | 5628 | 94.58 | 8.14 | 7.14
3338.4 | 82.58 | 5632 | 94.58 | 8.16 | 7.16
3339.2 | 82.14 | 5636 | 94.14 | 8.18 | 7.18
3340 | 82.58 | 5636 | 94.58 | 8.18 | 7.18
3340.8 | 82.58 | 5636 | 94.58 | 8.18 | 7.18
3341.6 | 82.14 | 5640 | 94.14 | 8.2 | 7.2
3342.4 | 82.14 | 5640 | 94.14 | 8.2 | 7.2
3343.2 | 82.14 | 5640 | 94.14 | 8.2 | 7.2
3344 | 81.69 | 5644 | 93.69 | 8.22 | 7.22
3344.8 | 81.69 | 5644 | 93.69 | 8.22 | 7.22
3345.6 | 81.24 | 5644 | 93.24 | 8.22 | 7.22
3346.4 | 81.24 | 5644 | 93.24 | 8.22 | 7.22
3347.2 | 81.69 | 5648 | 93.69 | 8.24 | 7.24
3348 | 81.24 | 5648 | 93.24 | 8.24 | 7.24
3348.8 | 81.24 | 5648 | 93.24 | 8.24 | 7.24
3349.6 | 80.8 | 5652 | 92.8 | 8.26 | 7.26
3350.4 | 80.8 | 5656 | 92.8 | 8.28 | 7.28
3351.2 | 80.8 | 5656 | 92.8 | 8.28 | 7.28
3352 | 80.8 | 5656 | 92.8 | 8.28 | 7.28
3352.8 | 80.8 | 5660 | 92.8 | 8.3 | 7.3
3353.6 | 80.8 | 5660 | 92.8 | 8.3 | 7.3
3354.4 | 80.35 | 5660 | 92.35 | 8.3 | 7.3
3355.2 | 79.9 | 5660 | 91.9 | 8.3 | 7.3
3356 | 79.9 | 5660 | 91.9 | 8.3 | 7.3
3356.8 | 80.35 | 5664 | 92.35 | 8.32 | 7.32
3357.6 | 79.9 | 5664 | 91.9 | 8.32 | 7.32
3358.4 | 79.9 | 5664 | 91.9 | 8.32 | 7.32
3359.2 | 79.9 | 5664 | 91.9 | 8.32 | 7.32
3360 | 79.9 | 5668 | 91.9 | 8.34 | 7.34
3360.8 | 79.46 | 5668 | 91.46 | 8.34 | 7.34
3361.6 | 79.9 | 5668 | 91.9 | 8.34 | 7.34
3362.4 | 79.9 | 5672 | 91.9 | 8.36 | 7.36
3363.2 | 79.46 | 5672 | 91.46 | 8.36 | 7.36
3364 | 79.46 | 5676 | 91.46 | 8.38 | 7.38
3364.8 | 79.02 | 5676 | 91.02 | 8.38 | 7.38
3365.6 | 79.46 | 5680 | 91.46 | 8.4 | 7.4
3366.4 | 79.02 | 5680 | 91.02 | 8.4 | 7.4
3367.2 | 79.02 | 5680 | 91.02 | 8.4 | 7.4
3368 | 79.02 | 5680 | 91.02 | 8.4 | 7.4
3368.8 | 78.58 | 5680 | 90.58 | 8.4 | 7.4
3369.6 | 78.58 | 5680 | 90.58 | 8.4 | 7.4
3370.4 | 79.02 | 5684 | 91.02 | 8.42 | 7.42
3371.2 | 78.58 | 5684 | 90.58 | 8.42 | 7.42
3372 | 78.58 | 5684 | 90.58 | 8.42 | 7.42
3372.8 | 78.13 | 5688 | 90.13 | 8.44 | 7.44
3373.6 | 78.58 | 5688 | 90.58 | 8.44 | 7.44
3374.4 | 78.13 | 5688 | 90.13 | 8.44 | 7.44
3375.2 | 78.13 | 5688 | 90.13 | 8.44 | 7.44
3376 | 78.13 | 5692 | 90.13 | 8.46 | 7.46
3376.8 | 78.13 | 5692 | 90.13 | 8.46 | 7.46
3377.6 | 78.13 | 5696 | 90.13 | 8.48 | 7.48
3378.4 | 78.13 | 5696 | 90.13 | 8.48 | 7.48
3379.2 | 78.13 | 5696 | 90.13 | 8.48 | 7.48
3380 | 78.13 | 5696 | 90.13 | 8.48 | 7.48
3380.8 | 78.13 | 5700 | 90.13 | 8.5 | 7.5
3381.6 | 77.68 | 5700 | 89.68 | 8.5 | 7.5
3382.4 | 77.68 | 5700 | 89.68 | 8.5 | 7.5
3383.2 | 77.68 | 5700 | 89.68 | 8.5 | 7.5
3384 | 77.68 | 5700 | 89.68 | 8.5 | 7.5
3384.8 | 77.68 | 5704 | 89.68 | 8.52 | 7.52
3385.6 | 77.68 | 5704 | 89.68 | 8.52 | 7.52
3386.4 | 77.24 | 5704 | 89.24 | 8.52 | 7.52
3387.2 | 77.24 | 5704 | 89.24 | 8.52 | 7.52
3388 | 77.24 | 5704 | 89.24 | 8.52 | 7.52
3388.8 | 77.24 | 5708 | 89.24 | 8.54 | 7.54
3389.6 | 76.79 | 5708 | 88.79 | 8.54 | 7.54
3390.4 | 76.79 | 5708 | 88.79 | 8.54 | 7.54
3391.2 | 76.79 | 5712 | 88.79 | 8.56 | 7.56
3392 | 76.79 | 5712 | 88.79 | 8.56 | 7.56
3392.8 | 76.79 | 5716 | 88.79 | 8.58 | 7.58
3393.6 | 76.79 | 5716 | 88.79 | 8.58 | 7.58
3394.4 | 76.34 | 5716 | 88.34 | 8.58 | 7.58
3395.2 | 76.34 | 5716 | 88.34 | 8.58 | 7.58
3396 | 76.34 | 5720 | 88.34 | 8.6 | 7.6
3396.8 | 76.34 | 5720 | 88.34 | 8.6 | 7.6
3397.6 | 75.89 | 5720 | 87.89 | 8.6 | 7.6
3398.4 | 75.89 | 5720 | 87.89 | 8.6 | 7.6
3399.2 | 75.89 | 5720 | 87.89 | 8.6 | 7.6
3400 | 75.89 | 5720 | 87.89 | 8.6 | 7.6
3400.8 | 75.89 | 5724 | 87.89 | 8.62 | 7.62
3401.6 | 75.89 | 5724 | 87.89 | 8.62 | 7.62
3402.4 | 75.89 | 5724 | 87.89 | 8.62 | 7.62
3403.2 | 75.44 | 5724 | 87.44 | 8.62 | 7.62
3404 | 75.44 | 5724 | 87.44 | 8.62 | 7.62
3404.8 | 75.44 | 5728 | 87.44 | 8.64 | 7.64
3405.6 | 75.44 | 5728 | 87.44 | 8.64 | 7.64
3406.4 | 75.44 | 5728 | 87.44 | 8.64 | 7.64
3407.2 | 74.99 | 5728 | 86.99 | 8.64 | 7.64
3408 | 74.99 | 5732 | 86.99 | 8.66 | 7.66
3408.8 | 74.99 | 5732 | 86.99 | 8.66 | 7.66
3409.6 | 74.99 | 5732 | 86.99 | 8.66 | 7.66
3410.4 | 74.99 | 5736 | 86.99 | 8.68 | 7.68
3411.2 | 74.99 | 5736 | 86.99 | 8.68 | 7.68
3412 | 74.54 | 5736 | 86.54 | 8.68 | 7.68
3412.8 | 74.54 | 5736 | 86.54 | 8.68 | 7.68
3413.6 | 74.54 | 5740 | 86.54 | 8.7 | 7.7
3414.4 | 74.54 | 5740 | 86.54 | 8.7 | 7.7
3415.2 | 74.09 | 5740 | 86.09 | 8.7 | 7.7
3416 | 74.54 | 5740 | 86.54 | 8.7 | 7.7
3416.8 | 74.09 | 5740 | 86.09 | 8.7 | 7.7
3417.6 | 73.64 | 5740 | 85.64 | 8.7 | 7.7
3418.4 | 74.09 | 5740 | 86.09 | 8.7 | 7.7
3419.2 | 74.09 | 5744 | 86.09 | 8.72 | 7.72
3420 | 74.09 | 5744 | 86.09 | 8.72 | 7.72
3420.8 | 73.64 | 5744 | 85.64 | 8.72 | 7.72
3421.6 | 73.64 | 5744 | 85.64 | 8.72 | 7.72
3422.4 | 73.64 | 5744 | 85.64 | 8.72 | 7.72
3423.2 | 73.64 | 5744 | 85.64 | 8.72 | 7.72
3424 | 73.64 | 5748 | 85.64 | 8.74 | 7.74
3424.8 | 73.2 | 5748 | 85.2 | 8.74 | 7.74
3425.6 | 73.2 | 5748 | 85.2 | 8.74 | 7.74
3426.4 | 73.2 | 5748 | 85.2 | 8.74 | 7.74
3427.2 | 73.2 | 5752 | 85.2 | 8.76 | 7.76
3428 | 73.2 | 5752 | 85.2 | 8.76 | 7.76
3428.8 | 72.75 | 5752 | 84.75 | 8.76 | 7.76
3429.6 | 73.2 | 5756 | 85.2 | 8.78 | 7.78
3430.4 | 72.75 | 5756 | 84.75 | 8.78 | 7.78
3431.2 | 72.29 | 5756 | 84.29 | 8.78 | 7.78
3432 | 72.75 | 5756 | 84.75 | 8.78 | 7.78
3432.8 | 72.29 | 5756 | 84.29 | 8.78 | 7.78
3433.6 | 72.75 | 5760 | 84.75 | 8.8 | 7.8
3434.4 | 72.29 | 5760 | 84.29 | 8.8 | 7.8
3435.2 | 72.29 | 5760 | 84.29 | 8.8 | 7.8
3436 | 72.29 | 5760 | 84.29 | 8.8 | 7.8
3436.8 | 71.84 | 5760 | 83.84 | 8.8 | 7.8
3437.6 | 71.84 | 5760 | 83.84 | 8.8 | 7.8
3438.4 | 71.84 | 5760 | 83.84 | 8.8 | 7.8
3439.2 | 71.84 | 5764 | 83.84 | 8.82 | 7.82
3440 | 71.84 | 5764 | 83.84 | 8.82 | 7.82
3440.8 | 71.84 | 5764 | 83.84 | 8.82 | 7.82
3441.6 | 71.84 | 5764 | 83.84 | 8.82 | 7.82
3442.4 | 71.4 | 5764 | 83.4 | 8.82 | 7.82
3443.2 | 71.4 | 5764 | 83.4 | 8.82 | 7.82
3444 | 71.4 | 5768 | 83.4 | 8.84 | 7.84
3444.8 | 71.4 | 5768 | 83.4 | 8.84 | 7.84
3445.6 | 71.4 | 5768 | 83.4 | 8.84 | 7.84
3446.4 | 70.95 | 5768 | 82.95 | 8.84 | 7.84
3447.2 | 70.95 | 5768 | 82.95 | 8.84 | 7.84
3448 | 70.95 | 5768 | 82.95 | 8.84 | 7.84
3448.8 | 70.95 | 5772 | 82.95 | 8.86 | 7.86
3449.6 | 70.95 | 5772 | 82.95 | 8.86 | 7.86
3450.4 | 70.95 | 5772 | 82.95 | 8.86 | 7.86
3451.2 | 70.95 | 5776 | 82.95 | 8.88 | 7.88
3452 | 70.49 | 5776 | 82.49 | 8.88 | 7.88
3452.8 | 70.49 | 5776 | 82.49 | 8.88 | 7.88
3453.6 | 70.49 | 5776 | 82.49 | 8.88 | 7.88
3454.4 | 70.49 | 5776 | 82.49 | 8.88 | 7.88
3455.2 | 70.49 | 5780 | 82.49 | 8.9 | 7.9
3456 | 70.49 | 5780 | 82.49 | 8.9 | 7.9
3456.8 | 70.04 | 5780 | 82.04 | 8.9 | 7.9
3457.6 | 70.04 | 5780 | 82.04 | 8.9 | 7.9
3458.4 | 70.04 | 5780 | 82.04 | 8.9 | 7.9
3459.2 | 70.04 | 5780 | 82.04 | 8.9 | 7.9
3460 | 69.59 | 5780 | 81.59 | 8.9 | 7.9
3460.8 | 69.59 | 5780 | 81.59 | 8.9 | 7.9
3461.6 | 70.04 | 5784 | 82.04 | 8.92 | 7.92
3462.4 | 70.04 | 5784 | 82.04 | 8.92 | 7.92
3463.2 | 69.59 | 5784 | 81.59 | 8.92 | 7.92
3464 | 69.59 | 5784 | 81.59 | 8.92 | 7.92
3464.8 | 69.15 | 5784 | 81.15 | 8.92 | 7.92
3465.6 | 69.15 | 5784 | 81.15 | 8.92 | 7.92
3466.4 | 70.04 | 5788 | 82.04 | 8.94 | 7.94
3467.2 | 69.59 | 5788 | 81.59 | 8.94 | 7.94
3468 | 69.15 | 5788 | 81.15 | 8.94 | 7.94
3468.8 | 69.15 | 5788 | 81.15 | 8.94 | 7.94
3469.6 | 69.15 | 5788 | 81.15 | 8.94 | 7.94
3470.4 | 69.15 | 5788 | 81.15 | 8.94 | 7.94
3471.2 | 69.15 | 5792 | 81.15 | 8.96 | 7.96
3472 | 68.69 | 5792 | 80.69 | 8.96 | 7.96
3472.8 | 69.15 | 5792 | 81.15 | 8.96 | 7.96
3473.6 | 69.15 | 5796 | 81.15 | 8.98 | 7.98
3474.4 | 69.15 | 5796 | 81.15 | 8.98 | 7.98
3475.2 | 68.69 | 5796 | 80.69 | 8.98 | 7.98
3476 | 68.69 | 5796 | 80.69 | 8.98 | 7.98
3476.8 | 68.69 | 5796 | 80.69 | 8.98 | 7.98
3477.6 | 69.15 | 5800 | 81.15 | 9 | 8
3478.4 | 68.69 | 5800 | 80.69 | 9 | 8
3479.2 | 68.69 | 5800 | 80.69 | 9 | 8
3480 | 68.24 | 5800 | 80.24 | 9 | 8
3480.8 | 68.24 | 5800 | 80.24 | 9 | 8
3481.6 | 68.24 | 5800 | 80.24 | 9 | 8
3482.4 | 68.24 | 5800 | 80.24 | 9 | 8
3483.2 | 67.79 | 5800 | 79.79 | 9 | 8
3484 | 67.79 | 5800 | 79.79 | 9 | 8
3484.8 | 67.79 | 5804 | 79.79 | 9.02 | 8.02
3485.6 | 67.79 | 5804 | 79.79 | 9.02 | 8.02
3486.4 | 67.79 | 5804 | 79.79 | 9.02 | 8.02
3487.2 | 67.79 | 5804 | 79.79 | 9.02 | 8.02
3488 | 67.79 | 5804 | 79.79 | 9.02 | 8.02
3488.8 | 67.79 | 5804 | 79.79 | 9.02 | 8.02
3489.6 | 67.79 | 5804 | 79.79 | 9.02 | 8.02
3490.4 | 67.79 | 5808 | 79.79 | 9.04 | 8.04
3491.2 | 67.33 | 5808 | 79.33 | 9.04 | 8.04
3492 | 67.33 | 5808 | 79.33 | 9.04 | 8.04
3492.8 | 67.33 | 5808 | 79.33 | 9.04 | 8.04
3493.6 | 67.33 | 5808 | 79.33 | 9.04 | 8.04
3494.4 | 67.33 | 5808 | 79.33 | 9.04 | 8.04
3495.2 | 67.33 | 5812 | 79.33 | 9.06 | 8.06
3496 | 67.33 | 5812 | 79.33 | 9.06 | 8.06
3496.8 | 66.88 | 5812 | 78.88 | 9.06 | 8.06
3497.6 | 66.88 | 5812 | 78.88 | 9.06 | 8.06
3498.4 | 67.33 | 5816 | 79.33 | 9.08 | 8.08
3499.2 | 67.33 | 5816 | 79.33 | 9.08 | 8.08
3500 | 66.88 | 5816 | 78.88 | 9.08 | 8.08
3500.8 | 66.88 | 5816 | 78.88 | 9.08 | 8.08
3501.6 | 66.88 | 5816 | 78.88 | 9.08 | 8.08
3502.4 | 66.88 | 5816 | 78.88 | 9.08 | 8.08
3503.2 | 66.88 | 5820 | 78.88 | 9.1 | 8.1
3504 | 66.43 | 5820 | 78.43 | 9.1 | 8.1
3504.8 | 66.43 | 5820 | 78.43 | 9.1 | 8.1
3505.6 | 66.43 | 5820 | 78.43 | 9.1 | 8.1
3506.4 | 66.43 | 5820 | 78.43 | 9.1 | 8.1
3507.2 | 66.43 | 5820 | 78.43 | 9.1 | 8.1
3508 | 66.43 | 5820 | 78.43 | 9.1 | 8.1
3508.8 | 65.97 | 5820 | 77.97 | 9.1 | 8.1
3509.6 | 65.97 | 5820 | 77.97 | 9.1 | 8.1
3510.4 | 65.97 | 5820 | 77.97 | 9.1 | 8.1
3511.2 | 65.97 | 5820 | 77.97 | 9.1 | 8.1
3512 | 65.97 | 5824 | 77.97 | 9.12 | 8.12
3512.8 | 65.97 | 5824 | 77.97 | 9.12 | 8.12
3513.6 | 65.97 | 5824 | 77.97 | 9.12 | 8.12
3514.4 | 65.52 | 5824 | 77.52 | 9.12 | 8.12
3515.2 | 65.52 | 5824 | 77.52 | 9.12 | 8.12
3516 | 65.52 | 5824 | 77.52 | 9.12 | 8.12
3516.8 | 65.07 | 5824 | 77.07 | 9.12 | 8.12
3517.6 | 65.52 | 5824 | 77.52 | 9.12 | 8.12
3518.4 | 65.52 | 5824 | 77.52 | 9.12 | 8.12
3519.2 | 65.52 | 5828 | 77.52 | 9.14 | 8.14
3520 | 65.52 | 5828 | 77.52 | 9.14 | 8.14
3520.8 | 65.52 | 5828 | 77.52 | 9.14 | 8.14
3521.6 | 65.07 | 5828 | 77.07 | 9.14 | 8.14
3522.4 | 65.07 | 5828 | 77.07 | 9.14 | 8.14
3523.2 | 65.07 | 5828 | 77.07 | 9.14 | 8.14
3524 | 65.07 | 5828 | 77.07 | 9.14 | 8.14
3524.8 | 65.07 | 5828 | 77.07 | 9.14 | 8.14
3525.6 | 65.07 | 5832 | 77.07 | 9.16 | 8.16
3526.4 | 65.07 | 5832 | 77.07 | 9.16 | 8.16
3527.2 | 64.61 | 5832 | 76.61 | 9.16 | 8.16
3528 | 64.61 | 5832 | 76.61 | 9.16 | 8.16
3528.8 | 64.61 | 5832 | 76.61 | 9.16 | 8.16
3529.6 | 64.61 | 5836 | 76.61 | 9.18 | 8.18
3530.4 | 64.61 | 5836 | 76.61 | 9.18 | 8.18
3531.2 | 64.61 | 5836 | 76.61 | 9.18 | 8.18
3532 | 64.16 | 5836 | 76.16 | 9.18 | 8.18
3532.8 | 64.61 | 5836 | 76.61 | 9.18 | 8.18
3533.6 | 64.61 | 5836 | 76.61 | 9.18 | 8.18
3534.4 | 64.16 | 5836 | 76.16 | 9.18 | 8.18
3535.2 | 64.16 | 5836 | 76.16 | 9.18 | 8.18
3536 | 64.16 | 5840 | 76.16 | 9.2 | 8.2
3536.8 | 64.16 | 5840 | 76.16 | 9.2 | 8.2
3537.6 | 64.16 | 5840 | 76.16 | 9.2 | 8.2
3538.4 | 63.71 | 5840 | 75.71 | 9.2 | 8.2
3539.2 | 63.71 | 5840 | 75.71 | 9.2 | 8.2
3540 | 63.71 | 5840 | 75.71 | 9.2 | 8.2
3540.8 | 63.71 | 5840 | 75.71 | 9.2 | 8.2
3541.6 | 63.71 | 5840 | 75.71 | 9.2 | 8.2
3542.4 | 63.25 | 5840 | 75.25 | 9.2 | 8.2
3543.2 | 63.25 | 5840 | 75.25 | 9.2 | 8.2
3544 | 63.25 | 5840 | 75.25 | 9.2 | 8.2
3544.8 | 63.25 | 5840 | 75.25 | 9.2 | 8.2
3545.6 | 63.25 | 5840 | 75.25 | 9.2 | 8.2
3546.4 | 63.25 | 5844 | 75.25 | 9.22 | 8.22
3547.2 | 63.25 | 5844 | 75.25 | 9.22 | 8.22
3548 | 63.25 | 5844 | 75.25 | 9.22 | 8.22
3548.8 | 63.25 | 5844 | 75.25 | 9.22 | 8.22
3549.6 | 63.25 | 5844 | 75.25 | 9.22 | 8.22
3550.4 | 62.8 | 5844 | 74.8 | 9.22 | 8.22
3551.2 | 62.8 | 5844 | 74.8 | 9.22 | 8.22
3552 | 62.8 | 5844 | 74.8 | 9.22 | 8.22
3552.8 | 62.8 | 5840 | 74.8 | 9.2 | 8.2
3553.6 | 62.8 | 5840 | 74.8 | 9.2 | 8.2
3554.4 | 62.8 | 5840 | 74.8 | 9.2 | 8.2
3555.2 | 62.8 | 5840 | 74.8 | 9.2 | 8.2
3556 | 62.34 | 5840 | 74.34 | 9.2 | 8.2
3556.8 | 62.34 | 5840 | 74.34 | 9.2 | 8.2
3557.6 | 62.34 | 5848 | 74.34 | 9.24 | 8.24
3558.4 | 62.34 | 5848 | 74.34 | 9.24 | 8.24
3559.2 | 62.34 | 5848 | 74.34 | 9.24 | 8.24
3560 | 61.88 | 5848 | 73.88 | 9.24 | 8.24
3560.8 | 61.88 | 5848 | 73.88 | 9.24 | 8.24
3561.6 | 62.34 | 5848 | 74.34 | 9.24 | 8.24
3562.4 | 62.34 | 5848 | 74.34 | 9.24 | 8.24
3563.2 | 62.34 | 5848 | 74.34 | 9.24 | 8.24
3564 | 61.88 | 5852 | 73.88 | 9.26 | 8.26
3564.8 | 61.88 | 5852 | 73.88 | 9.26 | 8.26
3565.6 | 61.88 | 5852 | 73.88 | 9.26 | 8.26
3566.4 | 61.43 | 5852 | 73.43 | 9.26 | 8.26
3567.2 | 61.88 | 5852 | 73.88 | 9.26 | 8.26
3568 | 61.88 | 5856 | 73.88 | 9.28 | 8.28
3568.8 | 61.88 | 5856 | 73.88 | 9.28 | 8.28
3569.6 | 61.43 | 5856 | 73.43 | 9.28 | 8.28
3570.4 | 61.43 | 5856 | 73.43 | 9.28 | 8.28
3571.2 | 60.97 | 5856 | 72.97 | 9.28 | 8.28
3572 | 60.97 | 5856 | 72.97 | 9.28 | 8.28
3572.8 | 60.97 | 5856 | 72.97 | 9.28 | 8.28
3573.6 | 60.97 | 5856 | 72.97 | 9.28 | 8.28
3574.4 | 60.97 | 5856 | 72.97 | 9.28 | 8.28
3575.2 | 60.97 | 5856 | 72.97 | 9.28 | 8.28
3576 | 60.97 | 5860 | 72.97 | 9.3 | 8.3
3576.8 | 60.97 | 5860 | 72.97 | 9.3 | 8.3
3577.6 | 60.97 | 5860 | 72.97 | 9.3 | 8.3
3578.4 | 60.51 | 5860 | 72.51 | 9.3 | 8.3
3579.2 | 60.51 | 5860 | 72.51 | 9.3 | 8.3
3580 | 60.51 | 5860 | 72.51 | 9.3 | 8.3
3580.8 | 60.51 | 5860 | 72.51 | 9.3 | 8.3
3581.6 | 60.51 | 5860 | 72.51 | 9.3 | 8.3
3582.4 | 60.05 | 5860 | 72.05 | 9.3 | 8.3
3583.2 | 60.05 | 5860 | 72.05 | 9.3 | 8.3
3584 | 60.05 | 5860 | 72.05 | 9.3 | 8.3
3584.8 | 60.05 | 5860 | 72.05 | 9.3 | 8.3
3585.6 | 60.05 | 5860 | 72.05 | 9.3 | 8.3
3586.4 | 60.05 | 5860 | 72.05 | 9.3 | 8.3
3587.2 | 60.05 | 5860 | 72.05 | 9.3 | 8.3
3588 | 60.05 | 5860 | 72.05 | 9.3 | 8.3
3588.8 | 59.6 | 5864 | 71.6 | 9.32 | 8.32
3589.6 | 60.05 | 5864 | 72.05 | 9.32 | 8.32
3590.4 | 60.05 | 5864 | 72.05 | 9.32 | 8.32
3591.2 | 59.6 | 5864 | 71.6 | 9.32 | 8.32
3592 | 59.6 | 5864 | 71.6 | 9.32 | 8.32
3592.8 | 59.6 | 5864 | 71.6 | 9.32 | 8.32
3593.6 | 59.6 | 5864 | 71.6 | 9.32 | 8.32
3594.4 | 59.6 | 5864 | 71.6 | 9.32 | 8.32
3595.2 | 59.6 | 5864 | 71.6 | 9.32 | 8.32
3596 | 59.14 | 5864 | 71.14 | 9.32 | 8.32
3596.8 | 59.14 | 5864 | 71.14 | 9.32 | 8.32
3597.6 | 59.14 | 5864 | 71.14 | 9.32 | 8.32
3598.4 | 59.14 | 5864 | 71.14 | 9.32 | 8.32
3599.2 | 59.14 | 5864 | 71.14 | 9.32 | 8.32
3600 | 59.14 | 5864 | 71.14 | 9.32 | 8.32
3600.8 | 59.14 | 5864 | 71.14 | 9.32 | 8.32
3601.6 | 59.14 | 5868 | 71.14 | 9.34 | 8.34
3602.4 | 59.14 | 5868 | 71.14 | 9.34 | 8.34
3603.2 | 58.69 | 5868 | 70.69 | 9.34 | 8.34
3604 | 58.69 | 5868 | 70.69 | 9.34 | 8.34
3604.8 | 58.69 | 5868 | 70.69 | 9.34 | 8.34
3605.6 | 58.69 | 5868 | 70.69 | 9.34 | 8.34
3606.4 | 58.69 | 5868 | 70.69 | 9.34 | 8.34
3607.2 | 58.23 | 5868 | 70.23 | 9.34 | 8.34
3608 | 58.69 | 5868 | 70.69 | 9.34 | 8.34
3608.8 | 58.23 | 5868 | 70.23 | 9.34 | 8.34
3609.6 | 58.23 | 5868 | 70.23 | 9.34 | 8.34
3610.4 | 58.23 | 5868 | 70.23 | 9.34 | 8.34
3611.2 | 58.23 | 5868 | 70.23 | 9.34 | 8.34
3612 | 58.23 | 5872 | 70.23 | 9.36 | 8.36
3612.8 | 58.23 | 5872 | 70.23 | 9.36 | 8.36
3613.6 | 57.77 | 5872 | 69.77 | 9.36 | 8.36
3614.4 | 57.77 | 5872 | 69.77 | 9.36 | 8.36