## Spec_1_1
Load, N | Position, мм
-2.77 | 0.00277
-2.77 | 0.00277
-2.77 | 0.00277
0.08 | 0.01449
0.39 | 0.01829
-0.56 | 0.02209
-0.24 | 0.02558
-0.56 | 0.02969
-0.56 | 0.03318
-1.19 | 0.0373
-1.19 | 0.04078
-1.51 | 0.04141
-2.14 | 0.04078
-3.09 | 0.04141
-3.72 | 0.04078
-4.04 | 0.0411
-3.09 | 0.04078
-4.04 | 0.0411
-4.04 | 0.04078
-4.99 | 0.04141
-4.99 | 0.0411
-4.99 | 0.0411
-4.36 | 0.04078
-3.72 | 0.04141
-2.77 | 0.0411
-2.46 | 0.04141
-1.82 | 0.0411
-1.82 | 0.04173
-1.19 | 0.04141
-0.56 | 0.04173
0.39 | 0.0411
0.39 | 0.04141
0.71 | 0.04141
0.08 | 0.04141
-0.24 | 0.0411
-1.19 | 0.04173
0.71 | 0.04205
3.56 | 0.043
12.43 | 0.04331
16.86 | 0.04395
27.95 | 0.04426
31.12 | 0.04521
35.55 | 0.04521
47.27 | 0.04648
58.04 | 0.04648
70.07 | 0.04743
78.31 | 0.04775
82.11 | 0.04806
90.66 | 0.04743
91.92 | 0.04806
99.53 | 0.04743
99.53 | 0.04775
106.49 | 0.04775
113.14 | 0.04901
111.24 | 0.04933
111.88 | 0.05028
111.56 | 0.05028
114.73 | 0.05091
121.06 | 0.05091
119.48 | 0.05186
120.43 | 0.05218
119.16 | 0.05313
117.9 | 0.05313
118.53 | 0.05345
118.85 | 0.05313
119.8 | 0.05345
119.8 | 0.05281
119.16 | 0.05345
119.8 | 0.05345
118.53 | 0.0544
118.21 | 0.05471
116 | 0.05535
115.36 | 0.05566
114.73 | 0.05662
114.41 | 0.05662
113.14 | 0.05757
112.19 | 0.05788
110.61 | 0.05915
110.29 | 0.05883
108.71 | 0.05915
107.76 | 0.05915
107.44 | 0.05947
108.08 | 0.05947
108.08 | 0.05978
114.09 | 0.0601
117.26 | 0.06105
122.01 | 0.06137
125.5 | 0.062
130.25 | 0.062
134.36 | 0.06295
138.48 | 0.06327
142.6 | 0.0639
146.4 | 0.06422
149.88 | 0.06485
153.37 | 0.06453
150.2 | 0.06485
150.2 | 0.06453
149.57 | 0.06485
150.2 | 0.06453
149.25 | 0.06548
154.63 | 0.0658
158.75 | 0.06675
162.87 | 0.06707
166.35 | 0.06802
170.47 | 0.06833
175.22 | 0.06928
181.24 | 0.06928
184.41 | 0.06992
188.21 | 0.07023
191.37 | 0.07118
196.44 | 0.07087
195.17 | 0.07087
194.54 | 0.07023
195.17 | 0.07055
195.81 | 0.07023
199.29 | 0.0715
207.84 | 0.07182
212.59 | 0.07277
220.2 | 0.07308
227.16 | 0.07403
233.5 | 0.07403
239.51 | 0.07498
245.53 | 0.0753
251.23 | 0.07625
256.93 | 0.07657
263.27 | 0.0772
267.39 | 0.07688
263.9 | 0.07688
264.54 | 0.07688
263.27 | 0.0772
261.68 | 0.07657
267.7 | 0.07784
276.25 | 0.07815
284.17 | 0.07879
291.46 | 0.07847
299.06 | 0.07942
306.03 | 0.07974
312.99 | 0.08037
320.59 | 0.081
327.56 | 0.08164
336.75 | 0.08195
344.35 | 0.0829
345.61 | 0.08227
342.76 | 0.0829
341.5 | 0.08259
341.81 | 0.08354
342.13 | 0.08322
351.63 | 0.08417
361.13 | 0.08417
370.64 | 0.0848
378.55 | 0.0848
386.15 | 0.08575
395.66 | 0.08607
403.89 | 0.08702
414.03 | 0.08734
420.99 | 0.08829
429.23 | 0.08829
436.51 | 0.08924
434.93 | 0.08892
433.35 | 0.08955
433.03 | 0.08924
433.03 | 0.08955
433.35 | 0.08924
443.16 | 0.08987
452.98 | 0.08987
459.63 | 0.09082
470.4 | 0.09114
478.95 | 0.09177
486.87 | 0.09177
495.42 | 0.09272
503.02 | 0.09304
510.62 | 0.09367
519.18 | 0.09399
525.19 | 0.09462
521.39 | 0.0943
519.49 | 0.09462
521.08 | 0.09462
519.81 | 0.09494
517.28 | 0.09462
529.94 | 0.09557
540.4 | 0.09589
549.58 | 0.09684
557.18 | 0.09715
565.42 | 0.09747
576.18 | 0.0981
585.05 | 0.09906
593.29 | 0.09937
601.52 | 0.10032
612.61 | 0.10032
624.33 | 0.10096
621.47 | 0.10064
620.21 | 0.10096
620.84 | 0.10096
621.79 | 0.10127
621.47 | 0.10159
633.19 | 0.10254
646.18 | 0.10286
657.26 | 0.10381
668.35 | 0.10381
676.9 | 0.10476
686.72 | 0.10507
697.17 | 0.10602
706.36 | 0.10634
714.27 | 0.10697
724.72 | 0.10729
735.18 | 0.10729
731.69 | 0.10697
727.26 | 0.10697
726.31 | 0.10666
723.77 | 0.10697
726.31 | 0.10697
739.61 | 0.10761
748.48 | 0.10792
757.98 | 0.10856
770.97 | 0.10887
778.57 | 0.10982
788.7 | 0.11014
798.52 | 0.11077
810.87 | 0.11141
821.64 | 0.11204
831.77 | 0.11204
838.11 | 0.11267
834.31 | 0.11236
835.89 | 0.11267
835.89 | 0.11236
832.72 | 0.11267
844.44 | 0.11267
859.01 | 0.11362
870.1 | 0.11394
880.23 | 0.11457
891 | 0.11489
902.4 | 0.11584
912.54 | 0.11584
920.77 | 0.11679
929.96 | 0.11711
940.73 | 0.11837
950.54 | 0.11837
950.54 | 0.11869
947.06 | 0.11869
946.11 | 0.11901
943.89 | 0.11869
941.04 | 0.11901
954.03 | 0.11932
967.33 | 0.12028
980.95 | 0.12059
988.87 | 0.12123
999.95 | 0.12123
1012.62 | 0.12218
1023.39 | 0.12249
1032.26 | 0.12344
1044.29 | 0.12344
1055.69 | 0.12439
1068.05 | 0.12471
1065.19 | 0.12503
1063.29 | 0.12439
1060.13 | 0.12503
1061.39 | 0.12471
1061.39 | 0.12503
1074.7 | 0.12566
1086.73 | 0.12598
1099.4 | 0.12629
1111.44 | 0.12756
1123.79 | 0.12756
1133.29 | 0.12851
1142.47 | 0.12851
1153.24 | 0.12978
1164.64 | 0.12978
1176.05 | 0.13104
1186.18 | 0.13104
1182.38 | 0.13104
1179.85 | 0.13104
1177.63 | 0.13136
1174.15 | 0.13073
1172.88 | 0.13136
1189.98 | 0.13199
1203.28 | 0.13294
1212.47 | 0.13326
1225.45 | 0.13389
1234.96 | 0.13389
1244.46 | 0.13516
1255.54 | 0.13548
1266.31 | 0.13611
1279.3 | 0.13674
1289.43 | 0.13738
1299.88 | 0.13706
1293.86 | 0.13738
1292.6 | 0.13706
1292.6 | 0.13738
1289.43 | 0.13706
1288.48 | 0.13769
1302.73 | 0.13801
1313.5 | 0.13864
1325.54 | 0.13896
1335.67 | 0.13959
1347.39 | 0.14023
1356.26 | 0.14086
1367.03 | 0.14118
1375.89 | 0.14213
1384.76 | 0.14213
1395.85 | 0.14308
1405.35 | 0.14276
1399.96 | 0.14276
1399.01 | 0.14245
1396.48 | 0.14276
1393 | 0.14245
1396.48 | 0.1434
1410.42 | 0.14371
1420.55 | 0.14435
1432.27 | 0.14466
1442.4 | 0.14561
1450.32 | 0.14561
1460.14 | 0.14656
1470.91 | 0.14688
1480.09 | 0.14815
1487.69 | 0.14846
1498.46 | 0.14941
1504.16 | 0.14941
1499.1 | 0.14941
1498.46 | 0.1491
1495.3 | 0.1491
1493.71 | 0.14878
1504.16 | 0.15005
1516.52 | 0.15068
1524.43 | 0.15131
1534.57 | 0.15163
1544.07 | 0.15195
1553.26 | 0.15195
1560.54 | 0.15258
1569.72 | 0.15321
1576.38 | 0.15416
1586.19 | 0.15448
1596.96 | 0.15575
1594.11 | 0.1548
1589.36 | 0.1548
1587.46 | 0.1548
1584.29 | 0.15511
1584.29 | 0.15511
1595.38 | 0.15606
1604.56 | 0.15606
1612.48 | 0.15701
1623.88 | 0.1567
1631.8 | 0.15765
1640.35 | 0.15765
1648.27 | 0.1586
1655.87 | 0.15891
1665.37 | 0.15986
1673.29 | 0.16018
1680.89 | 0.16081
1676.46 | 0.16081
1674.56 | 0.16113
1674.87 | 0.16081
1672.66 | 0.16113
1671.71 | 0.16113
1682.79 | 0.16208
1692.61 | 0.1624
1700.85 | 0.16303
1710.35 | 0.16367
1718.58 | 0.1643
1725.55 | 0.1643
1730.93 | 0.16493
1739.48 | 0.16525
1746.14 | 0.1662
1753.42 | 0.1662
1761.34 | 0.16683
1754.69 | 0.16652
1752.47 | 0.16683
1752.79 | 0.16683
1748.67 | 0.16683
1748.35 | 0.16683
1759.75 | 0.16747
1771.47 | 0.1681
1778.12 | 0.16873
1785.09 | 0.16937
1789.53 | 0.17032
1795.86 | 0.17063
1804.09 | 0.1719
1808.85 | 0.1719
1813.91 | 0.17285
1821.51 | 0.17317
1826.58 | 0.1738
1821.83 | 0.17348
1814.55 | 0.1738
1813.91 | 0.17348
1814.55 | 0.1738
1814.86 | 0.17348
1824.36 | 0.17443
1832.6 | 0.17443
1840.2 | 0.1757
1849.7 | 0.1757
1856.99 | 0.17633
1863 | 0.17697
1868.39 | 0.1776
1876.94 | 0.17792
1882.01 | 0.17887
1887.39 | 0.17918
1891.19 | 0.1795
1884.86 | 0.1795
1881.06 | 0.17982
1879.16 | 0.1795
1874.41 | 0.17982
1874.72 | 0.17982
1884.22 | 0.18045
1891.19 | 0.18077
1898.48 | 0.1814
1903.23 | 0.1814
1906.08 | 0.18235
1913.36 | 0.18267
1919.7 | 0.1833
1924.76 | 0.18362
1930.15 | 0.18457
1935.53 | 0.18457
1938.38 | 0.18489
1933.32 | 0.18489
1930.46 | 0.1852
1927.93 | 0.18457
1926.03 | 0.1852
1935.53 | 0.18584
1943.13 | 0.18615
1948.2 | 0.18647
1952.95 | 0.1871
1957.07 | 0.1871
1962.45 | 0.18837
1967.84 | 0.18869
1972.27 | 0.18932
1976.39 | 0.18964
1981.46 | 0.19059
1986.52 | 0.19027
1982.09 | 0.1909
1976.39 | 0.19122
1972.9 | 0.19154
1970.37 | 0.19122
1969.74 | 0.19154
1980.82 | 0.19185
1986.52 | 0.19249
1989.69 | 0.1928
1993.17 | 0.19375
1996.34 | 0.19375
1999.83 | 0.1947
2004.26 | 0.19502
2008.69 | 0.19565
2013.76 | 0.19597
2018.51 | 0.19692
2021.68 | 0.19724
2010.91 | 0.19692
2007.11 | 0.19692
2006.79 | 0.19724
2007.43 | 0.1966
2007.11 | 0.19692
2017.88 | 0.19755
2023.26 | 0.19819
2028.33 | 0.19787
2031.81 | 0.19882
2033.71 | 0.19914
2037.83 | 0.20009
2044.17 | 0.2004
2046.7 | 0.20135
2050.18 | 0.20135
2052.72 | 0.2023
2054.62 | 0.20294
2045.43 | 0.20325
2042.27 | 0.20294
2037.2 | 0.20357
2035.61 | 0.20325
2035.3 | 0.20357
2044.17 | 0.20421
2049.23 | 0.20516
2052.72 | 0.20516
2055.57 | 0.20611
2057.47 | 0.20642
2059.37 | 0.20706
2063.49 | 0.20706
2064.75 | 0.20801
2071.09 | 0.20801
2073.94 | 0.20896
2077.1 | 0.20896
2068.55 | 0.20896
2065.39 | 0.20864
2064.75 | 0.20896
2063.8 | 0.20864
2064.75 | 0.20959
2075.52 | 0.20959
2080.91 | 0.21054
2085.97 | 0.21086
2089.46 | 0.21181
2094.21 | 0.21212
2097.37 | 0.21276
2102.13 | 0.21307
2104.66 | 0.21402
2108.14 | 0.21402
2110.68 | 0.21497
2111.63 | 0.21466
2102.44 | 0.21497
2098.01 | 0.21466
2095.79 | 0.21529
2091.67 | 0.21466
2095.47 | 0.21561
2102.76 | 0.21592
2105.61 | 0.21687
2110.04 | 0.21719
2111.31 | 0.21814
2114.16 | 0.21846
2117.64 | 0.21941
2122.71 | 0.21972
2123.66 | 0.22067
2126.51 | 0.22067
2130.95 | 0.22162
2125.56 | 0.22162
2117.01 | 0.22162
2114.16 | 0.22131
2110.04 | 0.22162
2108.78 | 0.22131
2116.38 | 0.22226
2122.08 | 0.22257
2123.98 | 0.22321
2128.73 | 0.22321
2131.26 | 0.22447
2133.8 | 0.22447
2136.96 | 0.22511
2141.4 | 0.22511
2145.2 | 0.22606
2148.05 | 0.22638
2149.63 | 0.22764
2143.61 | 0.22701
2140.45 | 0.22701
2134.11 | 0.22701
2131.26 | 0.22764
2128.73 | 0.22701
2138.23 | 0.22828
2144.57 | 0.22828
2148.05 | 0.22954
2152.48 | 0.22986
2155.33 | 0.23049
2160.08 | 0.23049
2158.5 | 0.23144
2158.82 | 0.23176
2164.52 | 0.23239
2167.37 | 0.23239
2170.54 | 0.23366
2161.35 | 0.23334
2155.02 | 0.23366
2152.17 | 0.23334
2148.37 | 0.23366
2147.73 | 0.23366
2156.28 | 0.23461
2163.57 | 0.23493
2167.05 | 0.23588
2172.12 | 0.23619
2174.34 | 0.23683
2175.92 | 0.23683
2178.45 | 0.23746
2181.62 | 0.23778
2183.84 | 0.23841
2186.69 | 0.23873
2187.32 | 0.23904
2178.45 | 0.23873
2172.75 | 0.23904
2171.8 | 0.23873
2167.69 | 0.23904
2167.05 | 0.23936
2174.34 | 0.23999
2178.45 | 0.24031
2182.89 | 0.24158
2184.47 | 0.24221
2185.74 | 0.24284
2187.64 | 0.24316
2189.86 | 0.24379
2193.66 | 0.24411
2193.02 | 0.24506
2197.14 | 0.24538
2199.67 | 0.24601
2193.66 | 0.24538
2188.59 | 0.24569
2184.79 | 0.24538
2182.25 | 0.24569
2181.62 | 0.24601
2191.44 | 0.24696
2193.34 | 0.24728
2194.29 | 0.24823
2199.67 | 0.24855
2200.31 | 0.24981
2201.57 | 0.25013
2202.21 | 0.25076
2205.69 | 0.25108
2207.28 | 0.25203
2210.76 | 0.25235
2212.34 | 0.25266
2204.74 | 0.25235
2200.94 | 0.25266
2198.72 | 0.25235
2194.92 | 0.25235
2200.62 | 0.25266
2207.28 | 0.25361
2208.23 | 0.25393
2207.28 | 0.25456
2208.86 | 0.25425
2210.76 | 0.2552
2209.18 | 0.2552
2207.91 | 0.25583
2211.08 | 0.25583
2213.93 | 0.2571
2215.83 | 0.25741
2210.76 | 0.25741
2205.37 | 0.2571
2203.79 | 0.2571
2202.52 | 0.25678
2203.16 | 0.25741
2213.61 | 0.25773
2222.16 | 0.25868
2226.91 | 0.259
2229.76 | 0.25995
2234.83 | 0.25995
2237.05 | 0.26058
2237.05 | 0.2609
2238.31 | 0.26185
2240.21 | 0.26216
2242.43 | 0.26311
2242.43 | 0.26311
2232.3 | 0.26311
2227.86 | 0.2628
2225.64 | 0.26311
2222.48 | 0.2628
2218.68 | 0.26311
2228.18 | 0.26343
2233.88 | 0.26438
2236.1 | 0.2647
2238.63 | 0.26565
2241.16 | 0.26565
2242.43 | 0.2666
2244.01 | 0.26723
2243.7 | 0.26818
2243.06 | 0.2685
2242.75 | 0.26945
2242.11 | 0.26977
2231.35 | 0.27008
2226.28 | 0.27008
2222.16 | 0.2704
2220.58 | 0.27008
2217.41 | 0.2704
2227.54 | 0.27072
2231.35 | 0.27167
2236.1 | 0.27167
2241.16 | 0.27262
2245.28 | 0.27293
2249.08 | 0.27325
2250.67 | 0.27325
2252.88 | 0.27388
2255.42 | 0.27452
2257.32 | 0.27547
2260.48 | 0.27547
2250.67 | 0.2761
2246.55 | 0.27578
2243.06 | 0.27578
2239.9 | 0.27578
2238.31 | 0.27642
2245.91 | 0.27673
2249.08 | 0.278
2251.93 | 0.278
2251.3 | 0.27863
2251.62 | 0.27895
2252.25 | 0.2799
2256.05 | 0.28022
2257 | 0.28085
2257 | 0.28117
2257.95 | 0.2818
2257.32 | 0.28148
2247.81 | 0.2818
2244.01 | 0.28148
2240.53 | 0.2818
2240.21 | 0.28148
2241.16 | 0.28212
2250.35 | 0.28212
2251.62 | 0.28307
2252.88 | 0.28338
2255.42 | 0.28402
2257.32 | 0.28433
2260.17 | 0.2856
2259.85 | 0.2856
2260.8 | 0.28623
2261.12 | 0.28623
2263.02 | 0.28718
2260.17 | 0.28687
2250.03 | 0.28718
2247.18 | 0.28687
2244.65 | 0.28718
2240.21 | 0.28687
2247.81 | 0.2875
2255.73 | 0.28782
2260.48 | 0.28877
2264.92 | 0.2894
2268.4 | 0.29035
2270.94 | 0.29067
2273.47 | 0.2913
2274.74 | 0.29194
2276.32 | 0.29257
2278.85 | 0.2932
2279.8 | 0.29415
2270.62 | 0.29415
2262.38 | 0.29415
2258.27 | 0.29384
2253.2 | 0.29415
2250.67 | 0.29352
2260.17 | 0.29447
2265.87 | 0.29479
2269.67 | 0.29574
2270.3 | 0.29605
2268.72 | 0.29637
2271.25 | 0.29637
2272.84 | 0.297
2274.42 | 0.29732
2276.32 | 0.29795
2276.95 | 0.29827
2278.54 | 0.29922
2269.03 | 0.29922
2261.75 | 0.29954
2257.63 | 0.2989
2257.32 | 0.29922
2258.58 | 0.2989
2269.98 | 0.29985
2275.05 | 0.30049
2277.27 | 0.30112
2280.44 | 0.30144
2283.92 | 0.30239
2284.87 | 0.3027
2283.29 | 0.30365
2282.34 | 0.30397
2284.55 | 0.30492
2284.24 | 0.30492
2285.82 | 0.30555
2276 | 0.30524
2269.98 | 0.30524
2265.23 | 0.30524
2262.07 | 0.30555
2259.85 | 0.30587
2268.4 | 0.3065
2275.05 | 0.3065
2281.07 | 0.30714
2283.6 | 0.30745
2284.87 | 0.3084
2287.4 | 0.30872
2288.67 | 0.30967
2289.62 | 0.30999
2293.42 | 0.31094
2296.27 | 0.31126
2296.91 | 0.31157
2286.14 | 0.31126
2279.17 | 0.31157
2276.64 | 0.31126
2274.42 | 0.31157
2272.52 | 0.31189
2278.85 | 0.31284
2281.39 | 0.31316
2285.5 | 0.31411
2286.77 | 0.31442
2288.04 | 0.31474
2289.94 | 0.31506
2291.52 | 0.31601
2291.84 | 0.31601
2292.47 | 0.31696
2293.11 | 0.31727
2291.84 | 0.31759
2283.6 | 0.31727
2278.22 | 0.31759
2274.42 | 0.31727
2271.25 | 0.31727
2276.64 | 0.31791
2282.97 | 0.31854
2287.72 | 0.31854
2291.84 | 0.31981
2295.32 | 0.31981
2296.91 | 0.32044
2301.02 | 0.32107
2302.29 | 0.32139
2305.77 | 0.32171
2307.36 | 0.32266
2309.26 | 0.32297
2302.61 | 0.32297
2295.32 | 0.32329
2290.89 | 0.32361
2289.62 | 0.32361
2285.5 | 0.32361
2296.59 | 0.32424
2301.97 | 0.32487
2304.19 | 0.32519
2302.29 | 0.32614
2301.66 | 0.32614
2302.61 | 0.32677
2303.87 | 0.32741
2303.24 | 0.32772
2303.24 | 0.32804
2303.24 | 0.32867
2303.87 | 0.32931
2291.52 | 0.32931
2284.55 | 0.32899
2281.7 | 0.32962
2281.7 | 0.32931
2278.85 | 0.32994
2289.62 | 0.33026
2294.06 | 0.33121
2299.12 | 0.33184
2301.66 | 0.33248
2302.61 | 0.33311
2305.14 | 0.33374
2306.41 | 0.33406
2308.31 | 0.33501
2310.21 | 0.33501
2311.47 | 0.33564
2316.54 | 0.33596
2305.46 | 0.33628
2300.39 | 0.33596
2298.81 | 0.33596
2296.27 | 0.33564
2291.84 | 0.33659
2300.71 | 0.33691
2305.14 | 0.33786
2306.41 | 0.33818
2305.77 | 0.33913
2307.04 | 0.33944
2307.04 | 0.34039
2306.09 | 0.34071
2305.14 | 0.34134
2304.82 | 0.34198
2304.51 | 0.34229
2306.72 | 0.34198
2295.32 | 0.34229
2290.57 | 0.34198
2287.4 | 0.34198
2286.77 | 0.34198
2282.97 | 0.34261
2291.84 | 0.34293
2296.91 | 0.34356
2299.44 | 0.34388
2300.39 | 0.34451
2305.14 | 0.34514
2307.99 | 0.34578
2309.26 | 0.34609
2309.26 | 0.34673
2313.06 | 0.34704
2314.01 | 0.34799
2316.54 | 0.34768
2307.36 | 0.34799
2303.56 | 0.34736
2298.81 | 0.34799
2294.06 | 0.34736
2295.64 | 0.34831
2302.92 | 0.34863
2305.77 | 0.34958
2308.31 | 0.34989
2308.31 | 0.35053
2310.21 | 0.35084
2312.11 | 0.35179
2312.11 | 0.35211
2312.43 | 0.35306
2316.54 | 0.35306
2320.66 | 0.35401
2316.86 | 0.3537
2306.72 | 0.3537
2302.92 | 0.35338
2299.12 | 0.35401
2295.32 | 0.3537
2305.46 | 0.35433
2311.16 | 0.35465
2314.64 | 0.3556
2317.18 | 0.3556
2319.08 | 0.35655
2321.61 | 0.35718
2323.51 | 0.35813
2324.14 | 0.35845
2324.78 | 0.35908
2327.94 | 0.3594
2330.16 | 0.36003
2318.13 | 0.36003
2309.57 | 0.36003
2304.82 | 0.3594
2301.66 | 0.35971
2299.76 | 0.35971
2308.31 | 0.36035
2314.33 | 0.36066
2318.76 | 0.3613
2320.66 | 0.36193
2321.29 | 0.36256
2321.93 | 0.36288
2322.88 | 0.36351
2326.36 | 0.36415
2328.26 | 0.3651
2330.48 | 0.36541
2329.53 | 0.36605
2316.54 | 0.36573
2307.99 | 0.36605
2302.92 | 0.36573
2300.07 | 0.36605
2297.86 | 0.36605
2307.36 | 0.36668
2314.01 | 0.36731
2317.18 | 0.36826
2321.29 | 0.36858
2323.83 | 0.36921
2327.31 | 0.36953
2329.84 | 0.36985
2332.69 | 0.37016
2337.76 | 0.37111
2339.98 | 0.37111
2341.56 | 0.37175
2332.38 | 0.37175
2326.36 | 0.37175
2322.24 | 0.37143
2318.13 | 0.37143
2314.33 | 0.37175
2321.61 | 0.37301
2325.41 | 0.37333
2327.31 | 0.37397
2329.21 | 0.37428
2330.79 | 0.37523
2330.79 | 0.37523
2330.79 | 0.37587
2331.11 | 0.37618
2331.74 | 0.37713
2332.06 | 0.37745
2333.01 | 0.37745
2321.93 | 0.37713
2314.96 | 0.37745
2310.21 | 0.37745
2305.14 | 0.37777
2302.92 | 0.3784
2312.43 | 0.37903
2317.81 | 0.37967
2320.34 | 0.38062
2324.14 | 0.38093
2327.31 | 0.38125
2328.89 | 0.38188
2332.38 | 0.3822
2337.45 | 0.38252
2340.61 | 0.38315
2341.56 | 0.38378
2341.25 | 0.38315
2333.01 | 0.38315
2325.41 | 0.38315
2322.88 | 0.38315
2316.54 | 0.38378
2320.34 | 0.38442
2325.09 | 0.38505
2328.26 | 0.38568
2327.63 | 0.38663
2327.31 | 0.38695
2329.84 | 0.38758
2332.69 | 0.38822
2333.01 | 0.38885
2333.96 | 0.38917
2333.96 | 0.3898
2334.28 | 0.3898
2328.26 | 0.3898
2320.03 | 0.3898
2314.64 | 0.39012
2311.79 | 0.3898
2308.94 | 0.39012
2318.44 | 0.39075
2323.83 | 0.39138
2326.04 | 0.3917
2327.63 | 0.39265
2331.11 | 0.39297
2334.28 | 0.3936
2334.6 | 0.39392
2336.5 | 0.39423
2339.35 | 0.39487
2342.83 | 0.39519
2346.31 | 0.3955
2333.96 | 0.3955
2327.63 | 0.3955
2322.88 | 0.39582
2320.98 | 0.3955
2316.54 | 0.3955
2328.26 | 0.39645
2333.33 | 0.39709
2336.5 | 0.39772
2337.76 | 0.39835
2337.45 | 0.39899
2337.13 | 0.39962
2338.71 | 0.40057
2336.81 | 0.40089
2337.76 | 0.40152
2338.08 | 0.40247
2339.98 | 0.40279
2324.78 | 0.40247
2318.76 | 0.40247
2311.79 | 0.40247
2308.31 | 0.40247
2305.14 | 0.40279
2316.23 | 0.4031
2321.29 | 0.40374
2325.73 | 0.40405
2330.16 | 0.40469
2334.91 | 0.40532
2336.81 | 0.40627
2339.98 | 0.40659
2342.2 | 0.40722
2347.26 | 0.40722
2347.9 | 0.40785
2350.75 | 0.40817
2339.66 | 0.40817
2333.96 | 0.40785
2328.89 | 0.40817
2326.04 | 0.40817
2322.24 | 0.40849
2329.53 | 0.40912
2333.65 | 0.40975
2335.23 | 0.41007
2337.76 | 0.41102
2337.76 | 0.41165
2339.35 | 0.4126
2340.3 | 0.41292
2340.3 | 0.41387
2343.46 | 0.4145
2344.73 | 0.41482
2345.36 | 0.41514
2332.69 | 0.41514
2326.36 | 0.41546
2323.51 | 0.41577
2318.44 | 0.41546
2315.91 | 0.41609
2323.83 | 0.41641
2326.36 | 0.41704
2330.79 | 0.41736
2331.74 | 0.41767
2331.11 | 0.41799
2332.38 | 0.41862
2337.45 | 0.41926
2340.61 | 0.41989
2339.35 | 0.41989
2340.3 | 0.42052
2341.88 | 0.42052
2330.48 | 0.42052
2325.41 | 0.42084
2322.24 | 0.42084
2319.71 | 0.42116
2325.73 | 0.42179
2333.65 | 0.42242
2336.18 | 0.42306
2337.45 | 0.42337
2339.66 | 0.42401
2341.56 | 0.42464
2343.46 | 0.42527
2345.05 | 0.42591
2345.36 | 0.42622
2345.36 | 0.42654
2346.31 | 0.42717
2337.76 | 0.42717
2325.73 | 0.42686
2322.24 | 0.42686
2315.91 | 0.42686
2313.06 | 0.42686
2323.19 | 0.42717
2330.16 | 0.42781
2333.01 | 0.42844
2337.13 | 0.42876
2339.66 | 0.42971
2340.61 | 0.43002
2342.51 | 0.43097
2344.41 | 0.43129
2343.15 | 0.43192
2348.53 | 0.43256
2350.11 | 0.43287
2336.5 | 0.43319
2328.26 | 0.43287
2324.78 | 0.43287
2318.76 | 0.43319
2312.74 | 0.43287
2323.19 | 0.43319
2330.48 | 0.43382
2334.28 | 0.43446
2336.5 | 0.43509
2337.76 | 0.43541
2336.81 | 0.43572
2337.76 | 0.43636
2338.08 | 0.43699
2338.08 | 0.43763
2341.56 | 0.43794
2343.15 | 0.43858
2328.89 | 0.43858
2318.13 | 0.43858
2313.69 | 0.43858
2310.21 | 0.43858
2305.14 | 0.43858
2316.23 | 0.43921
2323.51 | 0.43953
2328.26 | 0.44016
2330.16 | 0.44079
2330.48 | 0.44143
2332.69 | 0.44206
2335.23 | 0.44269
2339.03 | 0.44333
2339.66 | 0.44396
2341.56 | 0.44428
2343.46 | 0.44459
2332.06 | 0.44459
2324.46 | 0.44491
2318.76 | 0.44459
2315.28 | 0.44428
2313.69 | 0.44459
2321.29 | 0.44554
2325.73 | 0.44586
2326.68 | 0.44649
2329.53 | 0.44713
2329.84 | 0.44744
2331.11 | 0.44808
2330.79 | 0.44871
2331.43 | 0.44903
2333.33 | 0.44998
2333.96 | 0.45061
2333.96 | 0.45093
2325.73 | 0.45061
2319.71 | 0.45061
2315.59 | 0.45061
2312.11 | 0.45061
2309.89 | 0.45124
2318.13 | 0.45188
2321.93 | 0.45251
2324.14 | 0.45283
2326.68 | 0.45346
2327.94 | 0.45409
2328.26 | 0.45441
2327.31 | 0.45473
2329.84 | 0.45536
2332.69 | 0.45568
2334.28 | 0.45631
2334.6 | 0.45631
2324.14 | 0.45631
2319.08 | 0.45631
2315.59 | 0.45631
2311.47 | 0.45631
2315.91 | 0.45694
2321.93 | 0.45726
2325.73 | 0.4579
2326.99 | 0.45853
2327.31 | 0.45916
2324.78 | 0.45948
2326.04 | 0.46011
2327.31 | 0.46043
2326.99 | 0.46075
2325.73 | 0.46138
2324.14 | 0.46201
2316.54 | 0.46201
2306.09 | 0.46233
2300.71 | 0.46201
2296.59 | 0.46201
2294.37 | 0.46201
2307.99 | 0.46265
2313.69 | 0.46328
2314.96 | 0.46391
2320.03 | 0.46486
2322.88 | 0.4655
2323.83 | 0.4655
2325.09 | 0.46581
2326.68 | 0.46676
2326.04 | 0.4674
2325.41 | 0.46803
2323.51 | 0.46835
2309.26 | 0.46866
2301.02 | 0.46835
2296.91 | 0.46803
2291.52 | 0.46803
2288.67 | 0.46771
2302.92 | 0.46898
2310.52 | 0.46961
2314.01 | 0.47025
2318.13 | 0.47056
2319.39 | 0.47151
2320.98 | 0.47215
2323.19 | 0.47246
2320.66 | 0.47341
2322.24 | 0.47405
2323.83 | 0.47436
2323.51 | 0.47531
2309.57 | 0.47468
2301.66 | 0.47468
2296.91 | 0.47468
2291.2 | 0.47468
2288.99 | 0.47468
2300.71 | 0.47563
2305.77 | 0.47626
2311.16 | 0.47658
2313.06 | 0.4769
2313.69 | 0.47753
2314.96 | 0.47816
2315.91 | 0.4788
2317.18 | 0.47943
2318.44 | 0.47975
2320.03 | 0.48038
2320.98 | 0.48038
2309.57 | 0.48007
2303.87 | 0.48007
2299.12 | 0.48038
2295.32 | 0.4807
2292.79 | 0.48133
2301.97 | 0.48165
2304.51 | 0.48228
2305.77 | 0.4826
2307.67 | 0.48323
2309.57 | 0.48387
2307.36 | 0.4845
2305.14 | 0.48545
2302.29 | 0.48608
2304.19 | 0.4864
2303.56 | 0.48672
2304.19 | 0.48672
2292.47 | 0.48672
2287.72 | 0.48672
2283.6 | 0.48672
2279.8 | 0.48672
2276.64 | 0.48703
2286.77 | 0.48798
2291.52 | 0.4883
2294.06 | 0.48862
2293.74 | 0.48957
2295.64 | 0.48988
2295.32 | 0.49052
2295.64 | 0.49083
2294.06 | 0.49147
2294.69 | 0.49178
2295.64 | 0.49305
2294.37 | 0.49305
2282.97 | 0.49273
2277.27 | 0.49273
2274.42 | 0.49273
2271.89 | 0.49273
2275.69 | 0.49337
2282.97 | 0.49432
2284.87 | 0.49495
2289.3 | 0.49558
2290.57 | 0.49622
2291.2 | 0.49653
2291.52 | 0.49717
2291.84 | 0.4978
2290.25 | 0.49843
2290.25 | 0.49875
2288.35 | 0.49907
2279.17 | 0.49875
2268.72 | 0.49875
2264.6 | 0.49843
2259.22 | 0.49843
2254.47 | 0.49843
2263.65 | 0.49907
2271.25 | 0.49938
2275.05 | 0.4997
2274.74 | 0.50034
2274.74 | 0.50097
2276.32 | 0.5016
2279.8 | 0.50255
2280.75 | 0.50287
2280.12 | 0.5035
2279.8 | 0.50382
2280.44 | 0.50445
2269.98 | 0.50445
2261.12 | 0.50477
2256.68 | 0.50477
2253.83 | 0.50477
2253.2 | 0.50477
2264.92 | 0.50509
2269.03 | 0.5054
2272.2 | 0.50604
2273.47 | 0.50667
2276.64 | 0.5073
2278.85 | 0.50762
2280.75 | 0.50825
2278.85 | 0.50889
2275.05 | 0.5092
2277.9 | 0.50984
2274.42 | 0.51047
2256.68 | 0.51047
2248.76 | 0.51047
2243.38 | 0.51047
2239.26 | 0.51047
2234.51 | 0.51047
2242.75 | 0.51142
2244.33 | 0.51174
2248.76 | 0.51237
2253.2 | 0.513
2252.88 | 0.51332
2254.78 | 0.51364
2258.27 | 0.51427
2259.85 | 0.5149
2260.8 | 0.51554
2262.07 | 0.51585
2262.38 | 0.51617
2252.57 | 0.51585
2245.28 | 0.51585
2238.63 | 0.51554
2233.25 | 0.51554
2228.81 | 0.51617
2239.9 | 0.5168
2241.8 | 0.51744
2242.11 | 0.51807
2241.8 | 0.51839
2241.48 | 0.51902
2242.11 | 0.51997
2238.95 | 0.52029
2237.68 | 0.52092
2236.73 | 0.52187
2237.68 | 0.52282
2238.95 | 0.52282
2225.01 | 0.52251
2220.89 | 0.52282
2218.36 | 0.52282
2213.29 | 0.52282
2208.54 | 0.52314
2217.09 | 0.52377
2218.36 | 0.52441
2220.26 | 0.52504
2222.79 | 0.52567
2223.43 | 0.52599
2223.74 | 0.52662
2224.06 | 0.52694
2222.16 | 0.52757
2218.99 | 0.52789
2219.94 | 0.52884
2221.84 | 0.52884
2208.86 | 0.52884
2205.06 | 0.52884
2200.94 | 0.52884
2197.77 | 0.52884
2200.31 | 0.52884
2208.86 | 0.52947
2213.29 | 0.53042
2213.93 | 0.53074
2218.36 | 0.53137
2219.94 | 0.53201
2221.21 | 0.53264
2221.21 | 0.53296
2223.43 | 0.53327
2223.74 | 0.53391
2223.74 | 0.53422
2219.63 | 0.53454
2210.13 | 0.53454
2203.16 | 0.53454
2199.99 | 0.53454
2196.82 | 0.53422
2206.96 | 0.53486
2213.61 | 0.53549
2218.68 | 0.53644
2218.99 | 0.53707
2220.26 | 0.53771
2221.21 | 0.53802
2221.84 | 0.53834
2220.58 | 0.53897
2221.53 | 0.53961
2222.16 | 0.53992
2222.79 | 0.54024
2210.76 | 0.54024
2201.89 | 0.54056
2196.19 | 0.54056
2191.76 | 0.54024
2188.91 | 0.54024
2200.94 | 0.54056
2206.64 | 0.54151
2209.81 | 0.54182
2210.13 | 0.54246
2210.76 | 0.54341
2209.81 | 0.54373
2209.81 | 0.54436
2208.86 | 0.54468
2208.23 | 0.54531
2207.59 | 0.54594
2206.96 | 0.54658
2191.76 | 0.54658
2183.52 | 0.54658
2176.24 | 0.54689
2171.49 | 0.54658
2168 | 0.54689
2179.09 | 0.54784
2184.15 | 0.54816
2184.47 | 0.54848
2182.25 | 0.54911
2183.2 | 0.54943
2182.57 | 0.55006
2180.67 | 0.55069
2178.77 | 0.55133
2178.77 | 0.55164
2179.09 | 0.55196
2179.72 | 0.55228
2164.83 | 0.55228
2157.23 | 0.55228
2153.75 | 0.55259
2151.53 | 0.55259
2147.1 | 0.55291
2160.08 | 0.55354
2167.37 | 0.55418
2170.54 | 0.55449
2174.34 | 0.55513
2177.19 | 0.55608
2178.45 | 0.55639
2179.4 | 0.55734
2179.72 | 0.55766
2182.25 | 0.55829
2184.47 | 0.55893
2187.32 | 0.55924
2174.02 | 0.55924
2166.74 | 0.55893
2163.88 | 0.55893
2159.45 | 0.55861
2155.33 | 0.55893
2166.74 | 0.55956
2170.54 | 0.56051
2172.75 | 0.56114
2173.39 | 0.56146
2174.97 | 0.56209
2173.39 | 0.56273
2174.02 | 0.56336
2173.7 | 0.564
2173.7 | 0.56463
2176.24 | 0.56526
2177.19 | 0.56558
2162.3 | 0.56526
2155.02 | 0.56495
2151.53 | 0.56526
2148.37 | 0.56526
2151.53 | 0.5659
2163.25 | 0.56621
2166.74 | 0.56716
2170.22 | 0.5678
2172.44 | 0.56811
2174.02 | 0.56875
2177.5 | 0.56938
2182.25 | 0.57001
2186.69 | 0.57065
2188.27 | 0.57096
2189.22 | 0.5716
2183.2 | 0.57128
2172.12 | 0.57128
2168.95 | 0.57096
2165.47 | 0.57128
2160.72 | 0.57128
2168.64 | 0.57191
2175.6 | 0.57223
2178.14 | 0.57286
2180.67 | 0.57318
2184.15 | 0.57381
2187.01 | 0.57445
2189.86 | 0.57508
2190.49 | 0.57571
2189.86 | 0.57635
2192.07 | 0.57666
2194.92 | 0.5773
2185.42 | 0.5773
2176.24 | 0.57761
2170.85 | 0.5773
2164.52 | 0.57761
2161.03 | 0.57761
2172.75 | 0.57825
2180.99 | 0.57856
2185.1 | 0.5792
2188.91 | 0.57951
2190.49 | 0.58015
2192.07 | 0.58046
2192.39 | 0.58141
2194.29 | 0.58173
2194.61 | 0.58205
2196.82 | 0.58236
2198.09 | 0.58268
2182.57 | 0.58236
2172.75 | 0.58268
2167.05 | 0.58268
2162.3 | 0.58268
2157.87 | 0.58268
2170.22 | 0.58331
2178.77 | 0.58363
2182.25 | 0.58426
2186.05 | 0.5849
2187.64 | 0.58553
2188.59 | 0.58617
2191.12 | 0.5868
2192.07 | 0.5868
2194.92 | 0.58775
2197.14 | 0.58807
2198.41 | 0.58838
2184.79 | 0.58807
2175.29 | 0.58838
2169.59 | 0.58838
2163.88 | 0.58838
2160.72 | 0.58838
2172.12 | 0.58933
2176.24 | 0.58997
2179.09 | 0.5906
2181.3 | 0.59123
2182.25 | 0.59187
2181.62 | 0.5925
2181.94 | 0.59313
2181.3 | 0.59377
2180.99 | 0.5944
2182.89 | 0.59503
2183.2 | 0.59567
2166.42 | 0.59535
2159.77 | 0.59535
2157.23 | 0.59503
2151.53 | 0.59503
2146.47 | 0.59567
2159.13 | 0.5963
2163.88 | 0.59662
2168.95 | 0.59757
2171.17 | 0.59757
2171.8 | 0.5982
2175.6 | 0.5982
2180.04 | 0.59883
2181.62 | 0.59915
2178.45 | 0.59978
2179.09 | 0.60042
2180.99 | 0.60073
2168.32 | 0.60073
2163.25 | 0.60073
2157.23 | 0.60073
2151.85 | 0.60105
2154.7 | 0.60168
2163.57 | 0.60232
2168.32 | 0.60295
2169.9 | 0.60358
2175.6 | 0.60422
2178.77 | 0.60485
2182.25 | 0.60517
2182.25 | 0.60548
2182.89 | 0.6058
2183.52 | 0.60644
2187.32 | 0.60675
2183.84 | 0.60707
2173.07 | 0.60707
2165.47 | 0.60707
2162.3 | 0.60707
2158.82 | 0.60707
2170.22 | 0.60739
2178.14 | 0.60802
2184.15 | 0.60865
2185.74 | 0.60929
2190.49 | 0.6096
2192.07 | 0.61055
2193.66 | 0.61087
2195.24 | 0.6115
2198.09 | 0.61214
2198.72 | 0.61245
2200.31 | 0.61309
2186.69 | 0.61309
2176.55 | 0.61277
2171.49 | 0.61277
2168.95 | 0.61309
2163.88 | 0.61309
2177.5 | 0.61372
2183.52 | 0.61435
2186.37 | 0.61499
2187.64 | 0.61562
2186.05 | 0.61625
2183.84 | 0.6172
2184.79 | 0.61752
2184.15 | 0.61847
2182.89 | 0.61879
2182.25 | 0.61942
2183.84 | 0.61974
2166.74 | 0.61942
2157.87 | 0.61942
2152.8 | 0.61942
2149.63 | 0.6191
2147.42 | 0.61942
2163.25 | 0.61974
2169.27 | 0.62037
2172.75 | 0.621
2175.92 | 0.62132
2178.14 | 0.62195
2178.77 | 0.62259
2179.72 | 0.62322
2179.4 | 0.62354
2178.45 | 0.62385
2178.14 | 0.62449
2180.67 | 0.6248
2165.15 | 0.62512
2157.23 | 0.62512
2151.22 | 0.62512
2146.15 | 0.62512
2142.03 | 0.62575
2152.48 | 0.62639
2159.77 | 0.62734
2164.83 | 0.62797
2167.37 | 0.62861
2168.64 | 0.62892
2169.9 | 0.62987
2170.22 | 0.63019
2168 | 0.63082
2168 | 0.63114
2170.85 | 0.63177
2171.49 | 0.63209
2158.18 | 0.63209
2148.68 | 0.63177
2144.57 | 0.63177
2141.71 | 0.63146
2136.96 | 0.63209
2146.47 | 0.63241
2150.9 | 0.63304
2154.07 | 0.63336
2155.33 | 0.63399
2153.75 | 0.63462
2149.32 | 0.63526
2147.1 | 0.63589
2144.88 | 0.63621
2141.4 | 0.63652
2139.5 | 0.63716
2138.86 | 0.63747
2123.35 | 0.63747
2113.84 | 0.63779
2105.61 | 0.63779
2100.22 | 0.63747
2101.18 | 0.63842
2113.21 | 0.63874
2115.74 | 0.63937
2116.69 | 0.64001
2118.28 | 0.64064
2116.38 | 0.64127
2113.84 | 0.64191
2110.99 | 0.64222
2110.68 | 0.64254
2112.58 | 0.64286
2111.31 | 0.64349
2104.66 | 0.64349
2088.82 | 0.64349
2081.54 | 0.64286
2077.74 | 0.64286
2071.4 | 0.64286
2079.96 | 0.64381
2088.51 | 0.64412
2089.46 | 0.64476
2087.87 | 0.64507
2085.34 | 0.64571
2083.44 | 0.64634
2081.22 | 0.64666
2079.32 | 0.64729
2076.15 | 0.64792
2072.99 | 0.64856
2071.72 | 0.64888
2057.15 | 0.64888
2042.9 | 0.64888
2038.15 | 0.64919
2033.71 | 0.64919
2031.18 | 0.64951
2046.07 | 0.64983
2053.98 | 0.65046
2059.05 | 0.65109
2061.59 | 0.65173
2064.12 | 0.65236
2065.7 | 0.65299
2066.34 | 0.65363
2068.55 | 0.65426
2069.82 | 0.65458
2071.72 | 0.65521
2070.77 | 0.65553
2055.57 | 0.65553
2043.85 | 0.65553
2036.88 | 0.65521
2033.71 | 0.65553
2029.28 | 0.65553
2042.9 | 0.65616
2050.82 | 0.65679
2053.67 | 0.65743
2055.88 | 0.65806
2055.25 | 0.65869
2055.88 | 0.65901
2054.93 | 0.65964
2055.57 | 0.66028
2055.88 | 0.66091
2055.57 | 0.66123
2054.93 | 0.66154
2038.78 | 0.66154
2028.01 | 0.66154
2021.36 | 0.66123
2014.71 | 0.66091
2010.59 | 0.66123
2023.58 | 0.66186
2028.96 | 0.66249
2032.45 | 0.66281
2036.88 | 0.66344
2040.68 | 0.66408
2045.43 | 0.66471
2045.75 | 0.66534
2047.65 | 0.66566
2051.77 | 0.66598
2056.52 | 0.66661
2058.42 | 0.66693
2045.12 | 0.66693
2039.42 | 0.66693
2035.93 | 0.66724
2031.5 | 0.66724
2028.96 | 0.66756
2041.63 | 0.66819
2050.82 | 0.66883
2060 | 0.66946
2066.97 | 0.67041
2072.35 | 0.67073
2080.27 | 0.67105
2085.02 | 0.67168
2090.09 | 0.67231
2097.37 | 0.67295
2103.39 | 0.67326
2106.56 | 0.67326
2094.52 | 0.67326
2088.82 | 0.67358
2083.44 | 0.67358
2078.37 | 0.67326
2080.27 | 0.6739
2091.04 | 0.67453
2098.96 | 0.67485
2105.29 | 0.67548
2111.94 | 0.67611
2118.91 | 0.67675
2123.98 | 0.67738
2128.41 | 0.6777
2135.06 | 0.67833
2141.08 | 0.67865
2147.1 | 0.67928
2145.52 | 0.6796
2136.33 | 0.67928
2132.53 | 0.67928
2130 | 0.67928
2124.61 | 0.67928
2135.06 | 0.67991
2146.15 | 0.68023
2153.43 | 0.68086
2159.77 | 0.68118
2164.83 | 0.68181
2169.27 | 0.68213
2174.34 | 0.68245
2177.5 | 0.6834
2180.35 | 0.68435
2181.62 | 0.68466
2185.74 | 0.68561
2173.39 | 0.68561
2165.15 | 0.68561
2157.87 | 0.68593
2150.9 | 0.68593
2146.47 | 0.68625
2159.45 | 0.68688
2168.95 | 0.68751
2176.87 | 0.68815
2179.09 | 0.68846
2184.79 | 0.68878
2188.27 | 0.68941
2193.02 | 0.69005
2193.66 | 0.69068
2198.09 | 0.691
2202.21 | 0.69132
2205.37 | 0.69195
2192.39 | 0.69163
2183.84 | 0.69195
2176.55 | 0.69195
2175.29 | 0.69195
2170.54 | 0.69195
2184.79 | 0.69258
2193.66 | 0.69322
2201.89 | 0.69385
2207.28 | 0.69448
2211.08 | 0.6948
2213.29 | 0.69575
2218.04 | 0.69638
2221.53 | 0.69702
2225.33 | 0.69733
2229.13 | 0.69828
2235.15 | 0.6986
2219.94 | 0.6986
2208.23 | 0.6986
2202.84 | 0.69828
2199.99 | 0.6986
2196.82 | 0.69892
2209.81 | 0.69955
2215.51 | 0.69955
2219.94 | 0.69955
2225.01 | 0.70018
2226.59 | 0.70082
2225.96 | 0.70113
2230.08 | 0.70177
2235.46 | 0.7024
2239.58 | 0.70272
2242.43 | 0.70303
2246.23 | 0.70335
2233.88 | 0.70303
2227.54 | 0.70367
2223.43 | 0.70367
2216.46 | 0.70367
2215.51 | 0.70398
2229.13 | 0.70493
2235.46 | 0.70525
2241.8 | 0.7062
2245.91 | 0.70652
2249.72 | 0.70747
2252.25 | 0.7081
2257.32 | 0.70873
2259.85 | 0.70937
2262.7 | 0.71
2265.23 | 0.71032
2268.08 | 0.71032
2257.32 | 0.71032
2253.2 | 0.71032
2248.45 | 0.71032
2244.33 | 0.71063
2245.91 | 0.71063
2257 | 0.71127
2260.17 | 0.7119
2264.6 | 0.71222
2267.77 | 0.71317
2273.15 | 0.7138
2273.79 | 0.71444
2276.32 | 0.71507
2276.32 | 0.71539
2279.49 | 0.71602
2282.34 | 0.71634
2278.54 | 0.71634
2267.45 | 0.71602
2264.28 | 0.71602
2260.48 | 0.71602
2256.68 | 0.71602
2264.6 | 0.71665
2276 | 0.71729
2281.07 | 0.71792
2288.67 | 0.71855
2291.84 | 0.71887
2295.64 | 0.71919
2298.49 | 0.71982
2302.92 | 0.72045
2305.14 | 0.72109
2308.62 | 0.7214
2311.47 | 0.72172
2304.82 | 0.72172
2295.64 | 0.72172
2290.89 | 0.72172
2284.24 | 0.72172
2282.34 | 0.72172
2293.11 | 0.72235
2301.97 | 0.72299
2306.41 | 0.72362
2311.79 | 0.72425
2316.23 | 0.72489
2319.08 | 0.72552
2319.39 | 0.72584
2319.71 | 0.72647
2322.24 | 0.7271
2326.99 | 0.72774
2327.31 | 0.72805
2314.96 | 0.72837
2307.67 | 0.72869
2301.97 | 0.72869
2295.64 | 0.72837
2290.57 | 0.72837
2303.87 | 0.729
2313.06 | 0.72932
2317.81 | 0.72964
2321.29 | 0.73027
2324.46 | 0.73059
2329.53 | 0.73154
2330.79 | 0.73185
2331.43 | 0.73217
2333.65 | 0.73281
2337.45 | 0.73344
2338.71 | 0.73407
2325.73 | 0.73439
2318.13 | 0.73439
2313.38 | 0.73471
2309.89 | 0.73439
2305.14 | 0.73502
2315.91 | 0.73534
2321.93 | 0.73597
2324.78 | 0.73597
2329.53 | 0.73692
2331.43 | 0.73724
2334.6 | 0.73756
2335.55 | 0.73787
2337.45 | 0.73819
2341.56 | 0.73882
2343.15 | 0.73977
2345.05 | 0.73977
2332.69 | 0.73977
2326.68 | 0.73977
2323.19 | 0.73977
2320.03 | 0.73946
2316.54 | 0.73977
2326.68 | 0.74041
2334.6 | 0.74072
2339.35 | 0.74136
2343.78 | 0.74199
2347.26 | 0.74199
2350.43 | 0.74294
2351.38 | 0.74357
2353.91 | 0.74421
2357.72 | 0.74484
2361.2 | 0.74579
2363.1 | 0.74579
2352.33 | 0.74611
2345.36 | 0.74611
2339.66 | 0.74642
2334.28 | 0.74611
2339.98 | 0.74674
2348.21 | 0.74706
2352.96 | 0.74769
2355.82 | 0.74801
2360.57 | 0.74864
2362.15 | 0.74896
2363.73 | 0.74959
2364.68 | 0.75022
2368.17 | 0.75086
2370.07 | 0.75117
2371.02 | 0.75212
2364.05 | 0.75212
2355.18 | 0.75212
2350.75 | 0.75212
2346.31 | 0.75212
2340.93 | 0.75181
2350.43 | 0.75244
2359.93 | 0.75276
2366.9 | 0.75339
2369.12 | 0.75371
2373.87 | 0.75434
2378.3 | 0.75466
2382.1 | 0.75529
2383.05 | 0.75593
2385.27 | 0.75656
2388.44 | 0.75719
2391.6 | 0.75814
2378.94 | 0.75783
2369.12 | 0.75814
2363.42 | 0.75783
2358.35 | 0.75814
2354.23 | 0.75814
2367.22 | 0.75846
2373.23 | 0.75909
2376.72 | 0.76004
2378.3 | 0.76036
2381.79 | 0.76099
2381.15 | 0.76131
2383.69 | 0.76226
2385.27 | 0.76289
2385.27 | 0.76353
2387.17 | 0.76416
2388.12 | 0.76479
2372.6 | 0.76479
2363.1 | 0.76479
2358.67 | 0.76416
2354.86 | 0.76479
2349.48 | 0.76416
2363.73 | 0.76511
2370.7 | 0.76543
2373.87 | 0.76606
2378.62 | 0.76669
2382.42 | 0.76733
2383.37 | 0.76764
2385.59 | 0.76828
2385.9 | 0.76891
2387.49 | 0.76954
2388.75 | 0.76986
2391.6 | 0.77081
2377.99 | 0.77049
2369.12 | 0.77049
2362.78 | 0.77018
2358.67 | 0.77049
2354.23 | 0.77049
2367.22 | 0.77144
2371.33 | 0.77208
2377.04 | 0.77271
2378.94 | 0.77303
2382.1 | 0.77366
2384.32 | 0.77398
2384.95 | 0.77493
2386.22 | 0.77493
2391.29 | 0.7762
2391.29 | 0.7762
2392.55 | 0.77683
2379.25 | 0.7762
2372.6 | 0.7762
2366.58 | 0.77588
2365 | 0.77651
2361.52 | 0.77651
2372.6 | 0.77746
2376.72 | 0.77746
2380.52 | 0.77841
2382.42 | 0.77841
2384.95 | 0.77936
2386.85 | 0.77968
2388.12 | 0.78031
2390.34 | 0.78031
2393.5 | 0.78126
2394.77 | 0.78158
2395.4 | 0.78158
2379.57 | 0.78158
2376.4 | 0.7819
2372.6 | 0.7819
2365.95 | 0.78253
2370.07 | 0.78253
2382.42 | 0.7838
2386.85 | 0.78411
2390.02 | 0.78506
2392.87 | 0.78538
2396.35 | 0.78633
2398.26 | 0.78665
2404.91 | 0.78728
2405.22 | 0.78728
2408.39 | 0.78823
2412.19 | 0.78823
2406.49 | 0.78886
2393.19 | 0.78823
2388.44 | 0.78886
2384.32 | 0.78886
2378.62 | 0.78886
2387.49 | 0.78918
2398.57 | 0.79045
2401.74 | 0.79076
2407.76 | 0.79171
2411.24 | 0.79203
2415.04 | 0.79266
2417.57 | 0.79266
2420.43 | 0.79361
2422.33 | 0.79393
2426.13 | 0.79456
2431.19 | 0.7952
2420.11 | 0.79551
2408.39 | 0.79488
2403.32 | 0.7952
2397.62 | 0.79488
2393.82 | 0.79456
2407.76 | 0.7952
2418.21 | 0.79647
2424.54 | 0.79647
2428.98 | 0.7971
2433.41 | 0.7971
2435.31 | 0.79805
2437.53 | 0.79805
2442.6 | 0.799
2445.76 | 0.79932
2448.3 | 0.80027
2449.56 | 0.8009
2435.94 | 0.8009
2425.49 | 0.80058
2418.53 | 0.8009
2413.46 | 0.8009
2408.39 | 0.80153
2420.43 | 0.80185
2429.29 | 0.8028
2431.51 | 0.80312
2433.41 | 0.80407
2435.31 | 0.80438
2438.79 | 0.80533
2439.11 | 0.80533
2439.75 | 0.80597
2441.65 | 0.80628
2444.5 | 0.80692
2446.71 | 0.80692
2434.36 | 0.80692
2425.18 | 0.8066
2418.53 | 0.8066
2414.09 | 0.80628
2411.87 | 0.80692
2422.64 | 0.80723
2428.34 | 0.80818
2434.36 | 0.8085
2440.7 | 0.80945
2444.18 | 0.80977
2444.81 | 0.81072
2445.45 | 0.81103
2447.03 | 0.81198
2452.1 | 0.8123
2454.31 | 0.81325
2454 | 0.81325
2440.38 | 0.81357
2433.41 | 0.81325
2428.98 | 0.81357
2421.06 | 0.81293
2416.31 | 0.81388
2428.34 | 0.8142
2434.68 | 0.81515
2439.11 | 0.81547
2440.7 | 0.8161
2442.6 | 0.8161
2445.13 | 0.81705
2445.45 | 0.81737
2446.4 | 0.818
2448.61 | 0.81832
2450.83 | 0.81895
2450.83 | 0.81864
2439.75 | 0.81927
2432.78 | 0.81864
2427.71 | 0.81864
2423.59 | 0.81832
2429.29 | 0.81927
2438.16 | 0.81927
2446.08 | 0.8199
2451.15 | 0.82022
2454.31 | 0.82117
2458.43 | 0.82149
2463.5 | 0.82212
2464.13 | 0.82244
2465.08 | 0.82275
2468.57 | 0.82307
2473.32 | 0.82434
2466.03 | 0.8237
2455.9 | 0.82402
2450.2 | 0.8237
2445.45 | 0.82402
2440.06 | 0.8237
2450.83 | 0.82465
2457.16 | 0.82497
2460.01 | 0.82592
2463.18 | 0.82655
2465.08 | 0.8275
2465.4 | 0.8275
2466.03 | 0.82845
2467.62 | 0.82877
2468.25 | 0.83004
2469.83 | 0.83004
2471.73 | 0.83099
2457.48 | 0.83099
2447.35 | 0.8313
2441.96 | 0.83067
2439.43 | 0.83099
2434.36 | 0.83035
2448.3 | 0.8313
2456.53 | 0.83162
2461.28 | 0.83225
2466.03 | 0.83225
2468.57 | 0.83352
2469.52 | 0.83352
2472.37 | 0.83384
2474.58 | 0.83384
2477.12 | 0.8351
2477.43 | 0.83542
2479.65 | 0.837
2464.77 | 0.83637
2455.9 | 0.83637
2448.61 | 0.83605
2442.28 | 0.83637
2438.48 | 0.83605
2452.1 | 0.83732
2458.11 | 0.83764
2462.23 | 0.83859
2463.5 | 0.83859
2467.62 | 0.83922
2469.52 | 0.83922
2471.42 | 0.84017
2473 | 0.84081
2475.22 | 0.84176
2479.33 | 0.84176
2482.19 | 0.84239
2467.93 | 0.84207
2460.97 | 0.84271
2456.85 | 0.84239
2454.31 | 0.84271
2448.93 | 0.84271
2461.28 | 0.84397
2467.62 | 0.84429
2471.1 | 0.84492
2472.05 | 0.84524
2471.73 | 0.84619
2471.42 | 0.84651
2472.68 | 0.84746
2473 | 0.84746
2471.73 | 0.84841
2469.83 | 0.84872
2470.47 | 0.84936
2455.58 | 0.84872
2444.81 | 0.84904
2438.79 | 0.84872
2436.89 | 0.84904
2435.63 | 0.84904
2444.81 | 0.84999
2449.56 | 0.85031
2453.36 | 0.85126
2455.9 | 0.85094
2461.28 | 0.85189
2464.77 | 0.85189
2466.35 | 0.85284
2468.57 | 0.85316
2469.83 | 0.85411
2473 | 0.85442
2471.73 | 0.85474
2459.38 | 0.85442
2453.05 | 0.85474
2449.56 | 0.85442
2447.03 | 0.85474
2456.21 | 0.85506
2466.03 | 0.85632
2469.52 | 0.85664
2474.58 | 0.85759
2477.43 | 0.85759
2477.12 | 0.85854
2477.12 | 0.85854
2478.07 | 0.85917
2479.33 | 0.85949
2478.38 | 0.86076
2477.75 | 0.86076
2462.55 | 0.86108
2448.61 | 0.86076
2442.6 | 0.86139
2436.58 | 0.86108
2430.88 | 0.86139
2444.18 | 0.86171
2453.36 | 0.86266
2458.43 | 0.86298
2461.6 | 0.86424
2465.08 | 0.86424
2469.52 | 0.86551
2472.05 | 0.86519
2474.27 | 0.86583
2477.12 | 0.86583
2479.65 | 0.86678
2482.19 | 0.86678
2467.62 | 0.86709
2458.11 | 0.86678
2452.41 | 0.86709
2447.66 | 0.86646
2443.23 | 0.86678
2454.95 | 0.86678
2462.23 | 0.86804
2465.08 | 0.86836
2466.03 | 0.86931
2466.67 | 0.86963
2466.98 | 0.87089
2464.77 | 0.87089
2465.08 | 0.87184
2465.08 | 0.87216
2464.45 | 0.87311
2463.82 | 0.87311
2445.45 | 0.87343
2435.31 | 0.87311
2429.93 | 0.87374
2424.23 | 0.87311
2419.79 | 0.87343
2434.68 | 0.87343
2441.65 | 0.87438
2442.6 | 0.87438
2443.86 | 0.87564
2445.45 | 0.87564
2446.08 | 0.87659
2450.2 | 0.87691
2451.78 | 0.87723
2452.1 | 0.87754
2450.2 | 0.87849
2449.88 | 0.87818
2431.19 | 0.87849
2422.96 | 0.87849
2418.53 | 0.87881
2414.72 | 0.87818
2410.92 | 0.87881
2421.06 | 0.87913
2423.91 | 0.88008
2424.54 | 0.88071
2424.54 | 0.88166
2426.76 | 0.88198
2426.76 | 0.88325
2426.76 | 0.88325
2425.49 | 0.88388
2424.86 | 0.8842
2422.96 | 0.88515
2423.28 | 0.88515
2407.44 | 0.88546
2396.35 | 0.88483
2390.97 | 0.88515
2388.44 | 0.88483
2393.19 | 0.88546
2402.69 | 0.88578
2408.39 | 0.88673
2411.87 | 0.88705
2412.82 | 0.888
2414.41 | 0.88831
2414.41 | 0.88895
2414.41 | 0.88895
2417.57 | 0.8899
2417.26 | 0.8899
2416.62 | 0.89085
2405.86 | 0.89053
2390.65 | 0.89085
2381.79 | 0.89021
2374.18 | 0.89085
2369.12 | 0.89021
2379.25 | 0.89116
2386.85 | 0.89116
2391.29 | 0.89211
2392.24 | 0.89211
2393.5 | 0.89338
2393.82 | 0.8937
2398.26 | 0.89465
2398.57 | 0.89465
2397.62 | 0.8956
2398.89 | 0.8956
2399.52 | 0.89655
2384 | 0.89623
2370.7 | 0.89686
2364.37 | 0.89655
2358.03 | 0.89718
2354.55 | 0.89655
2366.58 | 0.89718
2372.28 | 0.8975
2376.08 | 0.89845
2379.57 | 0.89876
2379.57 | 0.89971
2379.89 | 0.90003
2377.99 | 0.90098
2377.04 | 0.90098
2375.13 | 0.90161
2374.18 | 0.90193
2373.87 | 0.90288
2354.86 | 0.90257
2340.93 | 0.90257
2334.6 | 0.90225
2326.99 | 0.90257
2321.61 | 0.90257
2333.65 | 0.90352
2342.83 | 0.90383
2345.05 | 0.90478
2345.36 | 0.9051
2347.9 | 0.90605
2345.68 | 0.90605
2346.31 | 0.907
2345.05 | 0.90763
2343.46 | 0.90858
2342.83 | 0.9089
2340.3 | 0.90985
2322.88 | 0.90922
2310.84 | 0.90922
2304.51 | 0.9089
2300.07 | 0.90922
2291.84 | 0.90953
2304.19 | 0.91017
2310.52 | 0.91048
2314.33 | 0.91112
2314.96 | 0.91112
2315.59 | 0.91175
2316.23 | 0.91175
2314.64 | 0.9127
2313.69 | 0.91302
2312.43 | 0.91397
2310.84 | 0.91428
2310.84 | 0.91492
2294.06 | 0.91492
2281.39 | 0.91523
2274.74 | 0.91492
2270.62 | 0.91523
2267.45 | 0.91555
2280.12 | 0.9165
2284.55 | 0.9165
2287.09 | 0.91745
2289.3 | 0.91745
2290.57 | 0.91808
2291.2 | 0.91808
2289.94 | 0.91903
2290.89 | 0.91903
2289.94 | 0.91998
2287.09 | 0.91998
2283.92 | 0.9203
2267.13 | 0.91998
2258.27 | 0.9203
2250.67 | 0.9203
2243.38 | 0.9203
2245.6 | 0.92062
2254.47 | 0.92157
2258.58 | 0.92188
2260.17 | 0.92252
2260.8 | 0.92283
2261.12 | 0.9241
2259.85 | 0.92442
2257 | 0.92537
2254.15 | 0.92537
2251.93 | 0.92664
2250.98 | 0.92695
2240.53 | 0.92727
2224.38 | 0.92695
2212.98 | 0.92695
2204.74 | 0.92695
2198.09 | 0.92695
2210.13 | 0.92727
2218.36 | 0.92822
2221.21 | 0.92854
2218.99 | 0.92949
2217.09 | 0.92949
2216.46 | 0.93044
2215.51 | 0.93075
2211.08 | 0.9317
2207.59 | 0.93202
2205.69 | 0.93297
2201.57 | 0.93329
2180.67 | 0.93329
2165.79 | 0.93297
2156.28 | 0.93329
2152.48 | 0.93297
2147.73 | 0.93329
2159.13 | 0.9336
2165.47 | 0.93455
2168.95 | 0.93487
2171.8 | 0.9355
2171.17 | 0.93582
2168.32 | 0.93645
2166.74 | 0.93709
2163.88 | 0.93772
2161.35 | 0.93804
2158.82 | 0.93867
2157.23 | 0.93899
2137.6 | 0.9393
2124.3 | 0.93867
2117.96 | 0.93899
2113.53 | 0.93867
2108.14 | 0.9393
2124.3 | 0.93962
2132.85 | 0.94025
2137.6 | 0.94089
2142.03 | 0.94184
2144.25 | 0.94215
2145.83 | 0.9431
2147.73 | 0.94342
2146.47 | 0.94437
2145.2 | 0.94469
2143.93 | 0.94564
2144.25 | 0.94564
2124.3 | 0.94596
2111.94 | 0.94596
2101.18 | 0.94596
2093.57 | 0.94564
2088.82 | 0.94596
2101.18 | 0.94659
2101.49 | 0.94754
2100.22 | 0.94754
2097.06 | 0.94817
2092.31 | 0.94881
2085.34 | 0.94976
2082.17 | 0.94976
2076.47 | 0.95039
2073.3 | 0.95039
2067.92 | 0.95102
2061.27 | 0.95102
2037.51 | 0.95071
2027.38 | 0.95071
2018.83 | 0.95071
2015.03 | 0.95071
2014.08 | 0.95102
2028.33 | 0.95134
2032.76 | 0.95197
2035.61 | 0.95229
2035.61 | 0.95324
2035.3 | 0.95356
2035.61 | 0.95419
2037.2 | 0.95451
2035.93 | 0.95482
2036.88 | 0.95546
2034.98 | 0.95577
2030.55 | 0.95577
2013.13 | 0.95577
2002.99 | 0.95609
1996.03 | 0.95609
1992.54 | 0.95609
2000.14 | 0.95641
2012.18 | 0.95704
2014.39 | 0.95767
2016.61 | 0.95862
2017.56 | 0.95926
2017.88 | 0.95989
2013.76 | 0.95989
2012.18 | 0.96084
2012.18 | 0.96116
2010.91 | 0.96147
2007.11 | 0.96242
1992.86 | 0.96274
1975.76 | 0.96274
1966.89 | 0.96306
1957.07 | 0.96274
1950.42 | 0.96274
1959.92 | 0.96306
1964.04 | 0.96401
1957.7 | 0.96401
1946.3 | 0.96496
1930.46 | 0.96527
1914 | 0.96591
1893.09 | 0.96623
1874.09 | 0.96654
1852.55 | 0.96686
1833.55 | 0.96749
1812.96 | 0.96813
1774.96 | 0.96844
1748.67 | 0.96813
1730.93 | 0.96813
1716.68 | 0.96781
1707.5 | 0.96844
1720.16 | 0.96908
1733.15 | 0.96971
1739.8 | 0.97003
1749.3 | 0.97098
1755.64 | 0.97129
1760.39 | 0.97161
1765.46 | 0.97193
1769.89 | 0.97288
1776.22 | 0.97319
1782.24 | 0.97414
1788.26 | 0.97414
1775.27 | 0.97414
1762.92 | 0.97446
1756.27 | 0.97446
1748.04 | 0.97446
1742.97 | 0.97478
1760.07 | 0.97541
1769.89 | 0.97636
1770.21 | 0.97699
1764.82 | 0.97763
1760.07 | 0.97826
1753.1 | 0.97889
1745.5 | 0.97953
1737.9 | 0.97984
1729.35 | 0.98048
1722.7 | 0.98111
1715.41 | 0.98143
1686.91 | 0.98143
1666.32 | 0.98111
1653.65 | 0.98143
1646.37 | 0.98111
1640.99 | 0.98174
1652.39 | 0.98206
1661.89 | 0.98238
1671.07 | 0.98269
1679.31 | 0.98333
1686.59 | 0.98396
1691.66 | 0.98459
1696.73 | 0.98491
1704.01 | 0.98554
1710.98 | 0.98586
1718.26 | 0.98681
1723.97 | 0.98681
1714.15 | 0.98713
1706.55 | 0.98713
1702.43 | 0.98713
1698.31 | 0.98745
1699.26 | 0.98808
1716.36 | 0.9884
1733.78 | 0.98903
1749.62 | 0.98966
1763.56 | 0.9903
1776.22 | 0.99061
1790.48 | 0.99156
1802.83 | 0.99188
1817.4 | 0.9922
1830.38 | 0.99251
1844.32 | 0.99315
1854.45 | 0.99283
1850.65 | 0.99315
1846.85 | 0.99315
1842.73 | 0.99346
1839.88 | 0.99315
1853.5 | 0.99378
1872.19 | 0.9941
1890.56 | 0.99473
1903.54 | 0.99536
1919.7 | 0.996
1934.58 | 0.99631
1950.1 | 0.99726
1962.77 | 0.99758
1976.39 | 0.99853
1990.01 | 0.99885
2005.53 | 0.99948
2006.16 | 0.99948
1999.19 | 0.9998
1995.71 | 0.99948
1996.66 | 0.99948
1994.12 | 0.99948
2011.23 | 1.00075
2028.01 | 1.00075
2046.07 | 1.0017
2063.8 | 1.0017
2081.54 | 1.00233
2096.11 | 1.00233
2111.63 | 1.00328
2128.1 | 1.00328
2144.88 | 1.00391
2159.13 | 1.00423
2175.92 | 1.00486
2174.02 | 1.00486
2172.12 | 1.0055
2169.9 | 1.00486
2169.27 | 1.0055
2167.37 | 1.00518
2187.64 | 1.00613
2204.74 | 1.00613
2221.21 | 1.0074
2235.15 | 1.00803
2250.35 | 1.00867
2265.23 | 1.00898
2280.12 | 1.00962
2292.47 | 1.00993
2307.67 | 1.0112
2320.98 | 1.0112
2339.66 | 1.01215
2334.6 | 1.01215
2329.21 | 1.01247
2326.68 | 1.01215
2327.63 | 1.01278
2326.36 | 1.01278
2345.36 | 1.01373
2362.47 | 1.01405
2381.47 | 1.01468
2399.84 | 1.01468
2416.62 | 1.01563
2429.61 | 1.01563
2446.71 | 1.01658
2466.35 | 1.01658
2485.04 | 1.01753
2500.87 | 1.01753
2516.07 | 1.01785
2513.22 | 1.01722
2511.01 | 1.01722
2509.42 | 1.01722
2507.84 | 1.01722
2507.21 | 1.01722
2527.48 | 1.01817
2546.16 | 1.01817
2563.58 | 1.0188
2579.73 | 1.01912
2595.57 | 1.02007
2612.67 | 1.0207
2627.87 | 1.02133
2644.03 | 1.02197
2662.08 | 1.0226
2675.7 | 1.02292
2691.22 | 1.02323
2689 | 1.02323
2685.83 | 1.02355
2682.98 | 1.02323
2681.4 | 1.02355
2688.68 | 1.02355
2709.9 | 1.02482
2729.54 | 1.02513
2749.18 | 1.02608
2766.28 | 1.02608
2784.65 | 1.02703
2801.44 | 1.02735
2817.9 | 1.02798
2834.06 | 1.0283
2851.16 | 1.02894
2868.58 | 1.02925
2878.71 | 1.02989
2877.13 | 1.02925
2876.18 | 1.02925
2870.8 | 1.02925
2869.21 | 1.02957
2885.68 | 1.02989
2905 | 1.03052
2922.74 | 1.03084
2942.69 | 1.03147
2959.79 | 1.03179
2974.05 | 1.03274
2987.66 | 1.03305
3000.97 | 1.034
3015.54 | 1.03432
3033.59 | 1.03527
3049.42 | 1.03559
3071.28 | 1.03654
3088.38 | 1.03685
3102.63 | 1.0378
3119.1 | 1.03844
3136.84 | 1.03939
3155.52 | 1.03939
3175.48 | 1.04034
3193.53 | 1.04034
3211.58 | 1.04129
3229.95 | 1.04129
3247.37 | 1.0416
3241.99 | 1.04129
3241.35 | 1.0416
3241.99 | 1.04097
3240.4 | 1.04097
3238.82 | 1.04065
3240.09 | 1.04097
3239.45 | 1.04034
3241.04 | 1.04097
3241.35 | 1.04065
3241.35 | 1.04129
3217.6 | 1.04002
3194.48 | 1.04002
3168.83 | 1.03907
3142.54 | 1.03875
3116.25 | 1.0378
3094.08 | 1.03717
3070.01 | 1.03622
3043.72 | 1.0359
3015.22 | 1.03464
2992.1 | 1.03464
2968.34 | 1.03369
2968.34 | 1.03432
2968.34 | 1.03369
2968.03 | 1.034
2971.51 | 1.03369
2975 | 1.03369
2951.88 | 1.03274
2927.81 | 1.03274
2911.65 | 1.0321
2893.92 | 1.0321
2873.33 | 1.03115
2853.69 | 1.03115
2834.06 | 1.03052
2815.05 | 1.0302
2796.05 | 1.02957
2775.78 | 1.02925
2754.88 | 1.02862
2758.05 | 1.02925
2760.9 | 1.02894
2758.68 | 1.02925
2759.95 | 1.02862
2760.58 | 1.02862
2736.51 | 1.02767
2712.44 | 1.02735
2691.85 | 1.0264
2669.05 | 1.02608
2646.24 | 1.02513
2625.34 | 1.02513
2602.54 | 1.02418
2581.95 | 1.02418
2561.68 | 1.02323
2542.04 | 1.02292
2521.77 | 1.02228
2527.16 | 1.0226
2532.23 | 1.02228
2534.44 | 1.0226
2535.39 | 1.0226
2529.69 | 1.0226
2509.74 | 1.02165
2491.37 | 1.02102
2472.68 | 1.02007
2453.36 | 1.02007
2434.36 | 1.01943
2413.14 | 1.01943
2392.24 | 1.01817
2373.87 | 1.01848
2353.28 | 1.01753
2336.81 | 1.01722
2326.68 | 1.0169
2328.26 | 1.01722
2330.48 | 1.0169
2331.11 | 1.01722
2332.06 | 1.0169
2314.96 | 1.0169
2295.32 | 1.01595
2275.69 | 1.01563
2254.47 | 1.01468
2234.2 | 1.01468
2213.93 | 1.01373
2195.56 | 1.01342
2175.92 | 1.01215
2156.92 | 1.01247
2139.5 | 1.0112
2121.13 | 1.0112
2122.4 | 1.01088
2127.46 | 1.0112
2132.21 | 1.01088
2135.38 | 1.01152
2137.91 | 1.0112
2121.44 | 1.0112
2103.08 | 1.01025
2086.92 | 1.01057
2070.14 | 1.00962
2052.4 | 1.00962
2035.93 | 1.00867
2015.98 | 1.00835
1997.29 | 1.00771
1978.92 | 1.0074
1961.5 | 1.00645
1946.3 | 1.00613
1946.93 | 1.0055
1949.15 | 1.00613
1948.83 | 1.0055
1951.05 | 1.00581
1952.32 | 1.00518
1930.78 | 1.00486
1911.78 | 1.00423
1894.68 | 1.00391
1874.72 | 1.00296
1853.5 | 1.00265
1832.28 | 1.0017
1814.23 | 1.00138
1795.23 | 1.00075
1777.49 | 1.00043
1758.17 | 0.99948
1738.22 | 0.9998
1741.07 | 0.99916
1741.7 | 0.9998
1740.75 | 0.99948
1742.34 | 1.00011
1745.82 | 0.99916
1726.5 | 0.99885
1709.08 | 0.9979
1693.56 | 0.9979
1676.46 | 0.99695
1660.31 | 0.99695
1643.84 | 0.996
1625.47 | 0.99568
1608.05 | 0.99441
1591.26 | 0.9941
1574.16 | 0.99315
1557.37 | 0.99378
1561.17 | 0.99346
1562.12 | 0.99378
1560.22 | 0.99315
1561.49 | 0.99346
1559.91 | 0.99251
1539.64 | 0.9922
1524.43 | 0.99156
1508.91 | 0.99156
1491.18 | 0.99061
1473.13 | 0.9903
1455.39 | 0.98935
1437.65 | 0.98903
1422.13 | 0.98808
1405.98 | 0.98808
1388.25 | 0.98713
1371.78 | 0.98745
1375.58 | 0.98713
1377.79 | 0.98745
1378.11 | 0.98681
1380.01 | 0.98713
1373.68 | 0.98618
1357.21 | 0.98586
1344.22 | 0.98491
1327.75 | 0.98459
1310.65 | 0.98333
1294.5 | 0.98333
1280.88 | 0.98238
1265.99 | 0.98238
1248.26 | 0.98143
1232.42 | 0.98143
1217.22 | 0.98048
1209.93 | 0.98111
1210.88 | 0.98079
1210.57 | 0.98143
1210.57 | 0.98079
1211.52 | 0.98174
1198.53 | 0.98048
1180.48 | 0.98016
1163.38 | 0.97921
1147.86 | 0.97889
1130.44 | 0.97826
1115.87 | 0.97826
1100.03 | 0.97699
1085.15 | 0.97699
1070.26 | 0.97573
1055.38 | 0.97573
1041.44 | 0.97446
1040.17 | 0.97509
1043.97 | 0.97446
1046.83 | 0.97478
1048.41 | 0.97446
1051.58 | 0.97478
1037.32 | 0.97383
1022.75 | 0.97383
1007.24 | 0.97256
992.67 | 0.97224
977.78 | 0.97129
965.43 | 0.97098
952.13 | 0.97003
937.87 | 0.97003
922.67 | 0.96908
906.52 | 0.96876
891.95 | 0.96781
891.32 | 0.96813
892.58 | 0.96781
894.48 | 0.96813
895.12 | 0.96844
895.75 | 0.96876
879.6 | 0.96749
865.66 | 0.96749
852.68 | 0.96623
838.74 | 0.96623
827.34 | 0.96527
814.99 | 0.96527
802.95 | 0.96432
788.7 | 0.96369
776.35 | 0.96306
765.58 | 0.96242
754.18 | 0.96211
756.4 | 0.96274
757.35 | 0.96242
756.71 | 0.96274
757.03 | 0.96242
757.66 | 0.96242
744.99 | 0.96147
732.96 | 0.96147
723.46 | 0.96084
711.42 | 0.96021
697.17 | 0.95926
685.45 | 0.95894
674.37 | 0.95831
662.01 | 0.95799
649.98 | 0.95704
640.16 | 0.95704
629.71 | 0.95641
631.93 | 0.95704
632.88 | 0.95641
631.93 | 0.95704
631.93 | 0.95672
633.51 | 0.95672
620.52 | 0.95577
608.81 | 0.95546
599.62 | 0.95451
589.17 | 0.95451
577.13 | 0.95324
564.78 | 0.95261
553.7 | 0.95166
542.93 | 0.95134
532.48 | 0.95071
522.03 | 0.95007
509.99 | 0.94976
511.89 | 0.95039
511.57 | 0.94976
510.31 | 0.95007
511.26 | 0.94944
506.82 | 0.94944
497.64 | 0.94849
487.82 | 0.94849
477.37 | 0.94722
468.5 | 0.94691
459 | 0.94627
451.4 | 0.94627
441.26 | 0.94501
433.03 | 0.94501
425.43 | 0.94405
414.66 | 0.94405
411.49 | 0.94405
411.49 | 0.94437
412.76 | 0.94405
414.34 | 0.94437
414.03 | 0.94405
405.79 | 0.94342
395.66 | 0.94247
387.1 | 0.94247
378.87 | 0.94184
369.69 | 0.94152
361.45 | 0.94089
352.9 | 0.94057
344.66 | 0.93962
335.48 | 0.93962
327.88 | 0.93867
319.33 | 0.93835
319.33 | 0.93835
319.96 | 0.93867
322.49 | 0.93835
322.49 | 0.93835
323.44 | 0.93835
315.53 | 0.93804
308.88 | 0.93709
303.17 | 0.93709
295.89 | 0.93645
288.29 | 0.93614
281.64 | 0.9355
275.62 | 0.93519
269.29 | 0.93455
260.1 | 0.93392
254.08 | 0.93297
247.43 | 0.93234
249.65 | 0.93234
249.33 | 0.93234
249.02 | 0.93202
249.65 | 0.93234
249.33 | 0.9317
241.73 | 0.93107
234.76 | 0.93012
227.8 | 0.9298
222.1 | 0.92917
215.13 | 0.92917
208.48 | 0.92822
202.14 | 0.9279
196.12 | 0.92727
189.79 | 0.92727
183.77 | 0.92664
177.76 | 0.92664
179.66 | 0.92695
179.66 | 0.92695
180.61 | 0.92695
180.61 | 0.92727
180.92 | 0.92632
175.54 | 0.92569
170.47 | 0.92505
165.72 | 0.92474
160.34 | 0.9241
154.95 | 0.92315
149.57 | 0.92252
143.87 | 0.92188
139.75 | 0.92188
134.68 | 0.92093
129.61 | 0.92062
124.23 | 0.92062
125.18 | 0.92062
125.5 | 0.92093
125.81 | 0.9203
126.13 | 0.9203
127.08 | 0.91998
123.91 | 0.91967
121.06 | 0.91935
117.26 | 0.91872
113.14 | 0.91808
109.66 | 0.91745
106.81 | 0.91713
103.01 | 0.9165
98.89 | 0.91555
94.78 | 0.91555
91.92 | 0.91523
88.44 | 0.91492
89.07 | 0.91523
89.07 | 0.91523
89.07 | 0.91492
89.71 | 0.91523
88.12 | 0.9146
84.32 | 0.91428
81.47 | 0.91397
78.94 | 0.91365
77.36 | 0.91302
73.56 | 0.91238
71.02 | 0.91143
67.85 | 0.91112
65.64 | 0.91017
63.42 | 0.90953
61.52 | 0.9089
60.89 | 0.9089
62.47 | 0.90858
62.47 | 0.90858
63.74 | 0.90827
63.1 | 0.90858
63.42 | 0.90763
61.84 | 0.90763
61.2 | 0.907
59.62 | 0.90637
58.04 | 0.90605
55.82 | 0.90542
54.55 | 0.90542
52.34 | 0.90478
50.75 | 0.90415
48.85 | 0.90352
47.58 | 0.90288
46.63 | 0.90288
46.63 | 0.90288
46.32 | 0.90257
46.32 | 0.90288
46 | 0.90257
41.57 | 0.90193
36.82 | 0.90098
32.38 | 0.90066
28.26 | 0.89971
24.15 | 0.89908
19.08 | 0.89876
14.96 | 0.89845
10.85 | 0.89781
6.41 | 0.8975
1.98 | 0.89686
-1.82 | 0.89655
-2.14 | 0.89623
-1.82 | 0.89655
-2.46 | 0.89623
-2.46 | 0.89655
-2.77 | 0.89623
-1.82 | 0.89528
-2.46 | 0.89433
-2.46 | 0.8937
-3.09 | 0.89275
-2.77 | 0.89243
-4.36 | 0.89148
-4.67 | 0.89116
-5.31 | 0.89053
-4.99 | 0.89021
-5.62 | 0.88926
-5.62 | 0.88926
-6.89 | 0.88895
-6.57 | 0.88926
-6.89 | 0.88926
-6.26 | 0.88958
-6.57 | 0.88895
-4.99 | 0.88863
-4.67 | 0.88831
-3.41 | 0.888
-3.09 | 0.88736
-1.82 | 0.88705
-2.14 | 0.88641
-1.51 | 0.8861
-2.14 | 0.88546
-1.82 | 0.88483
-2.46 | 0.8842
-2.46 | 0.88388
-2.77 | 0.88388
-2.46 | 0.88388
-3.72 | 0.88356
-4.04 | 0.88388
-5.31 | 0.88261
-5.31 | 0.8823
-5.62 | 0.88135
-4.99 | 0.88135
-5.62 | 0.88071
-5.31 | 0.88039
-5.31 | 0.87976
-5.31 | 0.87944
-6.26 | 0.87849
-5.31 | 0.87818
-5.31 | 0.87723
-4.04 | 0.87754
-3.72 | 0.87723
-2.77 | 0.87754
-2.46 | 0.87691
-1.51 | 0.87691
-1.51 | 0.87596
-1.51 | 0.87596
-1.82 | 0.87501
-0.56 | 0.87469
-1.51 | 0.87406
-1.51 | 0.87374
-1.82 | 0.87311
-1.82 | 0.87279
-3.09 | 0.87216
-3.41 | 0.87216
-4.04 | 0.87153
-4.36 | 0.87216
-4.67 | 0.87216
-4.99 | 0.87248
-5.31 | 0.87184
-4.99 | 0.87216
-4.67 | 0.87153
-4.67 | 0.87121
-5.31 | 0.87058
-4.67 | 0.87026
-4.36 | 0.86931
-4.36 | 0.86931
-3.72 | 0.86804
-3.41 | 0.86773
-2.77 | 0.86709
-2.46 | 0.86678
-2.77 | 0.86583
-2.46 | 0.86614
-2.77 | 0.86551
-2.14 | 0.86583
-2.77 | 0.86551
-2.46 | 0.86583
-2.46 | 0.86488
-3.09 | 0.86456
-2.77 | 0.86393
-3.09 | 0.86361
-4.36 | 0.86298
-4.99 | 0.86266
-5.62 | 0.86203
-5.94 | 0.86203
-6.57 | 0.86139
-6.26 | 0.86076
-6.57 | 0.85981
-6.89 | 0.86044
-6.57 | 0.86013
-7.52 | 0.86076
-7.52 | 0.86044
-5.94 | 0.86076
-5.62 | 0.85949
-4.67 | 0.85917
-4.04 | 0.85822
-3.72 | 0.85791
-3.41 | 0.85696
-3.09 | 0.85664
-2.46 | 0.85537
-2.46 | 0.85537
-1.82 | 0.85411
-1.19 | 0.85411
-1.51 | 0.85316
-1.19 | 0.85411
-1.82 | 0.85411
-2.14 | 0.85442
-1.82 | 0.85442
-2.46 | 0.85442
-2.46 | 0.85379
-2.77 | 0.85379
-2.46 | 0.85284
-3.09 | 0.85284
-3.72 | 0.85157
-3.72 | 0.85157
-4.04 | 0.85062
-3.09 | 0.85031
-3.09 | 0.84967
-3.72 | 0.84936
-2.46 | 0.84872
-2.14 | 0.84904
-1.82 | 0.84872
-1.82 | 0.84936
-1.19 | 0.84904
-1.19 | 0.84904
-1.19 | 0.84809
-1.19 | 0.84746
-1.82 | 0.84682
-1.51 | 0.84651
-0.87 | 0.84556
-1.82 | 0.84556
-2.14 | 0.84429
-3.09 | 0.84397
-3.72 | 0.84271
-3.72 | 0.84239
-3.72 | 0.84176
-4.04 | 0.84207
-4.36 | 0.84176
-4.67 | 0.84207
-5.62 | 0.84144
-6.26 | 0.84144
-5.94 | 0.84049
-5.94 | 0.84017
-5.62 | 0.83954
-5.62 | 0.83954
-5.31 | 0.83859
-5.94 | 0.83827
-5.62 | 0.83732
-4.67 | 0.83732
-4.36 | 0.83637
-3.41 | 0.83637
-2.77 | 0.83605
-2.46 | 0.83669
-1.51 | 0.83637
-0.87 | 0.83669
-0.87 | 0.83637
-0.56 | 0.83605
-0.56 | 0.83542
-0.56 | 0.8351
-0.24 | 0.83415
-0.56 | 0.83384
-0.87 | 0.83289
-2.46 | 0.83225
-2.46 | 0.8313
-3.09 | 0.83099
-3.72 | 0.83035
-3.72 | 0.83035
-4.67 | 0.83004
-4.99 | 0.83067
-4.99 | 0.83004
-5.31 | 0.83067
-5.62 | 0.83035
-5.62 | 0.83004
-4.36 | 0.8294
-4.67 | 0.82909
-4.36 | 0.82814
-3.72 | 0.82782
-3.72 | 0.82687
-2.77 | 0.82655
-1.82 | 0.8256
-1.51 | 0.82592
-1.82 | 0.82465
-1.82 | 0.82465
-1.82 | 0.82402
-2.77 | 0.82465
-3.09 | 0.82402
-3.72 | 0.82434
-4.04 | 0.8237
-4.36 | 0.82339
-4.99 | 0.82244
-5.94 | 0.82212
-5.94 | 0.82117
-6.26 | 0.82117
-5.31 | 0.8199
-4.67 | 0.8199
-4.04 | 0.81895
-3.09 | 0.81895
-2.46 | 0.81832
-2.46 | 0.81832
-2.46 | 0.818
-1.82 | 0.818
-0.87 | 0.818
-0.87 | 0.81832
-0.24 | 0.81769
-0.56 | 0.81737
-0.56 | 0.81673
-1.19 | 0.81642
-1.51 | 0.81578
-1.82 | 0.81515
-2.46 | 0.81452
-2.46 | 0.8142
-2.77 | 0.81325
-3.41 | 0.81325
-3.72 | 0.81198
-4.04 | 0.8123
-4.04 | 0.81198
-4.99 | 0.8123
-4.99 | 0.81198
-5.62 | 0.8123
-5.62 | 0.81167
-5.31 | 0.81135
-4.67 | 0.81072
-4.67 | 0.8104
-3.72 | 0.80913
-3.72 | 0.80913
-3.09 | 0.80787
-3.72 | 0.80787
-3.09 | 0.80692
-2.77 | 0.80692
-1.82 | 0.80628
-1.51 | 0.80628
-1.51 | 0.80597
-1.82 | 0.80628
-1.19 | 0.80628
-2.14 | 0.8066
-1.51 | 0.80597
-2.46 | 0.80533
-2.46 | 0.80438
-2.77 | 0.80438
-3.09 | 0.80343
-3.72 | 0.8028
-4.99 | 0.80217
-5.31 | 0.80185
-5.31 | 0.8009
-6.26 | 0.80058
-5.62 | 0.79995
-6.89 | 0.80027
-6.26 | 0.80027
-6.26 | 0.80058
-5.62 | 0.79995
-5.62 | 0.79995
-4.99 | 0.79932
-4.04 | 0.799
-3.41 | 0.79805
-3.72 | 0.79805
-3.09 | 0.79742
-3.09 | 0.7971
-1.82 | 0.79647
-2.14 | 0.79583
-1.82 | 0.7952
-2.14 | 0.79488
-1.19 | 0.79425
-2.46 | 0.79425
-2.46 | 0.79425
-3.72 | 0.79425
-3.41 | 0.79425
-3.72 | 0.79425
-3.72 | 0.7933
-4.67 | 0.79266
-4.99 | 0.79203
-5.31 | 0.79171
-5.62 | 0.79076
-6.26 | 0.79045
-5.31 | 0.78981
-4.99 | 0.7895
-3.72 | 0.78886
-4.04 | 0.78823
-3.41 | 0.78791
-3.09 | 0.78823
-3.09 | 0.78823
-3.41 | 0.78823
-2.77 | 0.78823
-2.46 | 0.78791
-1.82 | 0.78728
-1.82 | 0.78665
-2.46 | 0.78601
-3.09 | 0.78538
-3.09 | 0.78475
-4.36 | 0.78411
-4.67 | 0.78316
-5.62 | 0.78285
-4.99 | 0.78221
-5.94 | 0.78158
-6.26 | 0.78126
-7.52 | 0.78158
-7.52 | 0.7819
-7.84 | 0.7819
-7.52 | 0.78221
-8.16 | 0.7819
-7.52 | 0.78095
-7.52 | 0.78031
-6.57 | 0.78
-6.89 | 0.77936
-6.57 | 0.77905
-6.26 | 0.77873
-5.31 | 0.7781
-4.99 | 0.77746
-4.04 | 0.77683
-3.72 | 0.7762
-2.46 | 0.7762
-2.77 | 0.77651
-2.14 | 0.77683
-2.14 | 0.77683
-1.51 | 0.77683
-1.51 | 0.7762
-1.51 | 0.77556
-2.14 | 0.77493
-2.77 | 0.77429
-3.72 | 0.77366
-3.72 | 0.77334
-4.67 | 0.77271
-4.99 | 0.77239
-4.99 | 0.77144
-5.31 | 0.77081
-5.31 | 0.77018
-5.31 | 0.77018
-5.31 | 0.77018
-4.04 | 0.77018
-4.36 | 0.77018
-3.72 | 0.77018
-3.41 | 0.76923
-2.46 | 0.76891
-1.82 | 0.76828
-1.51 | 0.76796
-1.51 | 0.76733
-1.19 | 0.76669
-1.19 | 0.76638
-0.56 | 0.76574
-1.82 | 0.76511
-1.19 | 0.76479
-2.46 | 0.76416
-2.77 | 0.76416
-3.09 | 0.76416
-3.09 | 0.76416
-4.04 | 0.76384
-3.72 | 0.76448
-4.99 | 0.76353
-4.99 | 0.76258
-6.26 | 0.76194
-5.62 | 0.76163
-5.94 | 0.76068
-4.99 | 0.76036
-5.31 | 0.75973
-4.99 | 0.75941
-4.67 | 0.75846
-4.36 | 0.75814
-4.67 | 0.75751
-4.04 | 0.75814
-3.72 | 0.75783
-2.46 | 0.75814
-2.46 | 0.75783
-2.46 | 0.75846
-2.77 | 0.75719
-1.82 | 0.75688
-3.09 | 0.75624
-2.77 | 0.75561
-3.41 | 0.75466
-3.09 | 0.75434
-2.77 | 0.75339
-3.09 | 0.75307
-3.41 | 0.75276
-3.41 | 0.75212
-4.04 | 0.75117
-4.04 | 0.75181
-4.99 | 0.75149
-4.04 | 0.75149
-4.04 | 0.75181
-3.41 | 0.75181
-4.04 | 0.75054
-3.72 | 0.75022
-4.04 | 0.74927
-3.72 | 0.74896
-3.41 | 0.74801
-2.14 | 0.74801
-2.46 | 0.74674
-2.14 | 0.74611
-1.82 | 0.74547
-1.51 | 0.74484
-2.14 | 0.74452
-1.19 | 0.74516
-1.19 | 0.74484
-0.56 | 0.74516
-1.51 | 0.74452
-1.82 | 0.74452
-2.77 | 0.74389
-2.46 | 0.74389
-3.09 | 0.74326
-3.09 | 0.74294
-3.72 | 0.74199
-3.09 | 0.74167
-4.36 | 0.74072
-3.72 | 0.74041
-4.99 | 0.73946
-4.99 | 0.73946
-4.99 | 0.73914
-4.04 | 0.73914
-4.36 | 0.73914
-3.72 | 0.73946
-4.04 | 0.73882
-4.36 | 0.73882
-4.04 | 0.73819
-3.09 | 0.73787
-3.72 | 0.73692
-2.46 | 0.73692
-2.46 | 0.73597
-2.14 | 0.73566
-2.77 | 0.73471
-2.46 | 0.73439
-2.77 | 0.73344
-2.46 | 0.73312
-2.46 | 0.73281
-3.09 | 0.73312
-4.04 | 0.73249
-4.04 | 0.73312
-4.99 | 0.73281
-4.67 | 0.73249
-5.62 | 0.73154
-5.31 | 0.73122
-4.99 | 0.73027
-4.99 | 0.73027
-5.94 | 0.72932
-5.62 | 0.72932
-5.62 | 0.72837
-5.31 | 0.72837
-5.31 | 0.72774
-4.99 | 0.72742
-4.36 | 0.7271
-3.72 | 0.72774
-3.09 | 0.72774
-3.72 | 0.72805
-3.72 | 0.72774
-3.09 | 0.72742
-2.77 | 0.72647
-1.82 | 0.72647
-2.14 | 0.7252
-2.14 | 0.72489
-2.46 | 0.72394
-2.77 | 0.72394
-2.77 | 0.72267
-3.41 | 0.72204
-3.72 | 0.7214
-4.04 | 0.72109
-3.72 | 0.72077
-4.36 | 0.7214
-5.62 | 0.72077
-4.99 | 0.7214
-4.67 | 0.72077
-4.36 | 0.72077
-4.36 | 0.72014
-4.04 | 0.71982
-3.09 | 0.71887
-2.14 | 0.71887
-1.82 | 0.71824
-1.19 | 0.71792
-0.24 | 0.71665
1.03 | 0.71697
1.34 | 0.71602
1.34 | 0.7157
1.66 | 0.71539
1.98 | 0.7157
1.98 | 0.7157
1.03 | 0.71634
1.03 | 0.71539
1.34 | 0.71539
0.08 | 0.71412
-0.87 | 0.71412
-1.82 | 0.71317
-2.46 | 0.71285
-3.09 | 0.7119
-4.04 | 0.7119
-4.36 | 0.71063
-4.99 | 0.71032
-4.99 | 0.70905
-4.99 | 0.70968
-5.31 | 0.70937
-4.99 | 0.71
-4.67 | 0.71
-4.04 | 0.71032
-3.41 | 0.70937
-2.77 | 0.70937
-2.46 | 0.70873
-1.82 | 0.70873
-1.51 | 0.70778
-0.87 | 0.70778
-1.19 | 0.70652
-0.56 | 0.7062
-0.56 | 0.70525
0.08 | 0.70493
-0.24 | 0.70367
-0.56 | 0.7043
-0.56 | 0.70398
-0.56 | 0.7043
-0.56 | 0.70398
-1.82 | 0.7043
-2.46 | 0.70335
-2.77 | 0.70303
-3.09 | 0.70208
-3.72 | 0.70177
-5.31 | 0.70113
-4.99 | 0.70082
-5.31 | 0.69987
-5.31 | 0.69955
-4.67 | 0.6986
-4.36 | 0.6986
-3.72 | 0.69765
-3.72 | 0.69828
-2.77 | 0.69797
-2.46 | 0.69828
-1.82 | 0.69828
-1.19 | 0.6986
-0.87 | 0.69765
-0.56 | 0.69765
-0.56 | 0.6967
-1.51 | 0.69638
-1.51 | 0.69512
-1.82 | 0.69512
-1.82 | 0.69448
-2.14 | 0.69417
-2.14 | 0.69322
-2.46 | 0.6929
-2.14 | 0.69195
-2.77 | 0.69195
-2.46 | 0.69195
-3.41 | 0.69227
-3.41 | 0.69195
-4.36 | 0.69227
-4.67 | 0.691
-4.99 | 0.69068
-5.62 | 0.68973
-5.62 | 0.68941
-5.94 | 0.68846
-6.57 | 0.68815
-5.94 | 0.6872
-6.57 | 0.6872
-5.62 | 0.68593
-5.31 | 0.68593
-4.36 | 0.68498
-4.04 | 0.6853
-3.09 | 0.68498
-2.77 | 0.68561
-2.46 | 0.68498
-2.14 | 0.68466
-1.51 | 0.68371
-1.19 | 0.68371
-0.24 | 0.68276
-0.87 | 0.68245
-0.87 | 0.68181
-1.19 | 0.68118
-1.19 | 0.68055
-1.82 | 0.68023
-1.82 | 0.6796
-2.46 | 0.67928
-1.82 | 0.67928
-2.14 | 0.6796
-3.09 | 0.67928
-4.04 | 0.67928
-3.09 | 0.67896
-3.41 | 0.67865
-3.09 | 0.6777
-3.09 | 0.67738
-2.77 | 0.67643
-2.46 | 0.67611
-2.14 | 0.67548
-2.46 | 0.67516
-2.77 | 0.67421
-2.46 | 0.67421
-1.51 | 0.67326
-1.51 | 0.67326
-1.51 | 0.67326
-1.19 | 0.67358
-0.87 | 0.67326
-0.87 | 0.6739
-0.56 | 0.67358
-0.87 | 0.67326