## Spec_2_1
Load, N | Position, мм
-2.77 | 0.00277
-2.77 | 0.00277
-2.77 | 0.00277
-0.24 | 0.00119
-0.24 | 0.00151
-0.24 | 0.00182
-0.87 | 0.00214
-0.87 | 0.00246
-1.82 | 0.00277
-1.51 | 0.00277
-2.14 | 0.00309
-2.14 | 0.00341
-2.77 | 0.00341
-2.46 | 0.00341
-3.09 | 0.00341
-3.09 | 0.00372
-3.72 | 0.00372
-3.41 | 0.00372
-3.72 | 0.00341
-3.09 | 0.00341
-4.36 | 0.00372
-4.04 | 0.00372
-3.72 | 0.00341
-3.72 | 0.00341
-4.36 | 0.00372
-3.41 | 0.00372
-4.36 | 0.00341
-3.72 | 0.00372
-3.09 | 0.00341
-3.09 | 0.00372
-2.77 | 0.00309
-1.51 | 0.00404
6.41 | 0.00436
13.06 | 0.00531
20.98 | 0.00562
30.8 | 0.00626
40.3 | 0.00657
50.43 | 0.00721
59.94 | 0.00752
69.75 | 0.00847
79.26 | 0.00879
86.86 | 0.00974
93.83 | 0.00942
95.41 | 0.00942
97.94 | 0.00911
99.84 | 0.00911
100.79 | 0.00879
99.84 | 0.00974
101.11 | 0.01006
101.74 | 0.01101
103.64 | 0.01132
106.49 | 0.01196
111.24 | 0.01259
116.63 | 0.01322
119.8 | 0.01418
124.55 | 0.01481
128.66 | 0.01544
132.46 | 0.01639
136.58 | 0.01608
140.38 | 0.01639
143.87 | 0.01608
146.08 | 0.01608
147.98 | 0.01544
152.1 | 0.01639
157.49 | 0.01639
163.82 | 0.01671
169.2 | 0.01734
173.95 | 0.01798
177.12 | 0.01798
179.66 | 0.01893
179.97 | 0.01956
180.92 | 0.02019
181.24 | 0.02051
185.99 | 0.02178
184.72 | 0.02146
181.24 | 0.02178
176.49 | 0.02178
172.69 | 0.02146
169.2 | 0.02146
172.37 | 0.02209
175.54 | 0.02241
180.92 | 0.02304
186.31 | 0.02336
191.06 | 0.02431
192.01 | 0.02431
197.39 | 0.02526
200.88 | 0.02526
206.26 | 0.02589
210.38 | 0.02653
215.44 | 0.02716
213.23 | 0.02684
213.86 | 0.02716
211.96 | 0.02684
210.06 | 0.02684
208.79 | 0.02684
214.81 | 0.02779
218.29 | 0.02779
223.68 | 0.02906
228.75 | 0.02969
233.18 | 0.03064
236.66 | 0.03064
242.68 | 0.03128
246.48 | 0.03159
251.87 | 0.03223
257.57 | 0.03254
263.27 | 0.03349
261.05 | 0.03318
261.37 | 0.03349
261.68 | 0.03286
261.37 | 0.03286
261.05 | 0.03318
269.29 | 0.03381
276.57 | 0.03444
284.49 | 0.03508
292.09 | 0.03571
298.11 | 0.03635
304.12 | 0.03635
312.04 | 0.03761
317.74 | 0.03793
324.71 | 0.03856
330.73 | 0.0392
336.43 | 0.03951
334.85 | 0.0392
333.26 | 0.03951
331.36 | 0.03951
329.78 | 0.0392
330.1 | 0.03951
339.28 | 0.04015
346.56 | 0.04078
355.43 | 0.04173
361.13 | 0.04205
369.05 | 0.04236
376.97 | 0.04268
385.2 | 0.04363
393.76 | 0.04395
401.36 | 0.04458
408.64 | 0.0449
415.29 | 0.04521
412.76 | 0.0449
412.13 | 0.04521
410.54 | 0.0449
410.23 | 0.04521
414.34 | 0.04585
424.79 | 0.0468
431.76 | 0.04711
439.05 | 0.04775
447.28 | 0.04806
455.2 | 0.0487
462.17 | 0.0487
470.08 | 0.04965
476.74 | 0.04996
485.29 | 0.0506
493.52 | 0.0506
496.69 | 0.0506
494.15 | 0.05028
493.84 | 0.05028
492.89 | 0.05028
493.2 | 0.0506
501.12 | 0.05123
510.94 | 0.05218
518.86 | 0.0525
528.04 | 0.05313
534.69 | 0.05345
543.25 | 0.0544
551.16 | 0.05471
558.45 | 0.05566
564.78 | 0.05598
574.28 | 0.05662
580.62 | 0.05662
579.99 | 0.05693
577.77 | 0.0563
578.72 | 0.05693
577.13 | 0.05662
576.82 | 0.05725
586.32 | 0.05725
593.92 | 0.0582
603.11 | 0.05852
611.97 | 0.05947
618.94 | 0.05978
627.18 | 0.06073
635.73 | 0.06105
643.65 | 0.06232
649.03 | 0.06263
657.9 | 0.06358
665.5 | 0.0639
662.65 | 0.0639
661.38 | 0.0639
659.16 | 0.0639
659.16 | 0.06358
659.48 | 0.0639
669.93 | 0.06422
678.8 | 0.06517
686.4 | 0.06548
695.59 | 0.0658
701.92 | 0.0658
711.74 | 0.06643
719.34 | 0.06675
727.89 | 0.06738
736.76 | 0.0677
744.04 | 0.06865
750.7 | 0.06833
748.16 | 0.06865
745.63 | 0.06802
746.26 | 0.06802
745.94 | 0.06802
745.94 | 0.06865
756.4 | 0.06928
767.16 | 0.06992
774.77 | 0.07023
783.32 | 0.07118
791.87 | 0.0715
801.37 | 0.07245
808.97 | 0.07245
816.89 | 0.0734
825.44 | 0.07372
833.68 | 0.07467
842.54 | 0.07435
838.43 | 0.07435
836.84 | 0.07435
836.21 | 0.07435
834.31 | 0.07435
838.11 | 0.07467
847.93 | 0.07498
858.7 | 0.07593
867.88 | 0.07593
877.38 | 0.07657
885.93 | 0.07688
893.53 | 0.07752
903.04 | 0.07815
909.37 | 0.0791
919.19 | 0.07974
927.74 | 0.08069
932.17 | 0.08069
929.01 | 0.081
926.16 | 0.08037
925.21 | 0.081
923.62 | 0.081
933.12 | 0.08195
943.89 | 0.08227
953.39 | 0.08322
965.75 | 0.08354
974.93 | 0.08417
984.12 | 0.08417
992.67 | 0.08512
1002.17 | 0.08544
1011.67 | 0.08607
1021.8 | 0.0867
1030.67 | 0.08734
1029.09 | 0.08702
1026.56 | 0.08734
1024.02 | 0.08702
1021.17 | 0.08734
1019.9 | 0.0867
1030.99 | 0.08797
1041.12 | 0.08797
1049.04 | 0.08892
1056.33 | 0.08892
1062.34 | 0.08987
1069.95 | 0.08987
1077.55 | 0.0905
1084.83 | 0.09019
1093.7 | 0.09114
1102.57 | 0.09114
1110.17 | 0.0924
1105.73 | 0.09177
1102.88 | 0.0924
1102.57 | 0.0924
1102.57 | 0.09272
1101.93 | 0.0924
1113.34 | 0.09335
1124.42 | 0.09367
1134.24 | 0.09494
1143.42 | 0.09494
1150.39 | 0.0962
1157.99 | 0.0962
1165.91 | 0.09747
1172.25 | 0.09747
1178.9 | 0.09842
1185.23 | 0.09842
1193.47 | 0.09937
1189.03 | 0.09937
1184.6 | 0.09969
1182.7 | 0.09937
1180.8 | 0.10001
1178.9 | 0.10001
1189.35 | 0.10127
1197.58 | 0.10127
1206.45 | 0.10222
1213.42 | 0.10222
1221.65 | 0.10349
1227.35 | 0.10349
1233.69 | 0.10444
1239.71 | 0.10444
1245.09 | 0.10539
1250.47 | 0.10571
1258.39 | 0.10602
1252.37 | 0.10507
1249.84 | 0.10539
1249.21 | 0.10507
1246.99 | 0.10507
1248.89 | 0.10507
1258.08 | 0.10602
1264.41 | 0.10602
1270.74 | 0.10729
1278.35 | 0.10729
1284.05 | 0.10792
1290.38 | 0.10824
1297.66 | 0.10919
1303.37 | 0.10982
1307.8 | 0.11046
1314.77 | 0.11077
1317.93 | 0.11141
1313.5 | 0.11141
1313.5 | 0.11204
1312.87 | 0.11141
1310.97 | 0.11141
1320.15 | 0.11172
1329.02 | 0.11267
1335.67 | 0.11267
1342.64 | 0.11394
1348.02 | 0.11426
1352.46 | 0.11489
1358.16 | 0.11489
1366.39 | 0.11552
1370.19 | 0.11584
1377.16 | 0.11679
1383.81 | 0.11711
1382.23 | 0.11742
1377.48 | 0.11679
1373.99 | 0.11742
1372.41 | 0.11647
1372.41 | 0.11679
1384.13 | 0.11711
1391.73 | 0.11806
1395.85 | 0.11837
1401.86 | 0.11932
1404.4 | 0.11932
1408.52 | 0.12028
1409.78 | 0.12028
1414.53 | 0.12154
1419.6 | 0.12186
1423.4 | 0.12281
1427.52 | 0.12281
1421.18 | 0.12344
1415.8 | 0.12313
1413.58 | 0.12376
1411.68 | 0.12313
1412.63 | 0.12376
1421.82 | 0.12376
1430.69 | 0.12503
1434.49 | 0.12534
1439.24 | 0.12629
1445.57 | 0.12661
1450.32 | 0.12756
1453.81 | 0.12724
1460.14 | 0.12788
1464.89 | 0.12819
1470.28 | 0.12946
1473.76 | 0.12914
1467.11 | 0.12946
1463.31 | 0.12883
1462.67 | 0.12914
1462.99 | 0.12883
1462.04 | 0.12978
1469.33 | 0.13009
1476.29 | 0.13136
1480.09 | 0.13168
1482.94 | 0.13263
1486.43 | 0.13263
1489.91 | 0.13358
1494.03 | 0.13389
1497.2 | 0.13453
1499.1 | 0.13453
1501 | 0.13548
1503.85 | 0.13484
1497.51 | 0.13484
1492.45 | 0.13453
1490.55 | 0.13453
1489.91 | 0.13421
1491.5 | 0.13548
1499.73 | 0.13579
1503.53 | 0.13674
1508.28 | 0.13706
1513.98 | 0.13801
1518.42 | 0.13833
1520.63 | 0.13928
1525.7 | 0.13959
1530.45 | 0.14054
1534.25 | 0.14054
1537.42 | 0.1415
1539 | 0.14086
1533.3 | 0.14118
1530.77 | 0.14054
1529.18 | 0.14086
1526.33 | 0.14054
1533.3 | 0.1415
1540.27 | 0.14181
1543.44 | 0.14308
1545.65 | 0.14308
1548.82 | 0.14435
1551.35 | 0.14435
1554.84 | 0.1453
1556.42 | 0.14561
1559.91 | 0.14656
1561.17 | 0.14656
1565.92 | 0.14751
1559.91 | 0.1472
1553.89 | 0.1472
1551.99 | 0.14656
1551.04 | 0.1472
1549.45 | 0.14688
1558.32 | 0.14783
1561.17 | 0.14783
1566.56 | 0.14878
1570.04 | 0.1491
1575.11 | 0.15005
1577.01 | 0.15005
1580.18 | 0.15068
1584.29 | 0.15131
1585.88 | 0.15226
1587.78 | 0.15226
1590.31 | 0.15321
1583.66 | 0.15258
1581.13 | 0.1529
1577.64 | 0.15226
1577.33 | 0.1529
1574.48 | 0.15258
1583.34 | 0.15321
1587.14 | 0.15353
1590.94 | 0.15448
1595.06 | 0.15448
1598.23 | 0.15543
1599.5 | 0.15575
1600.13 | 0.1567
1601.4 | 0.15701
1604.56 | 0.15796
1605.51 | 0.15796
1606.15 | 0.15891
1596.65 | 0.1586
1593.16 | 0.15923
1589.99 | 0.1586
1585.88 | 0.15891
1583.66 | 0.15891
1591.26 | 0.16018
1594.43 | 0.16018
1594.75 | 0.16113
1595.06 | 0.16145
1595.38 | 0.1624
1598.55 | 0.16208
1601.4 | 0.16303
1602.98 | 0.16335
1602.03 | 0.1643
1603.93 | 0.16462
1605.83 | 0.16493
1600.45 | 0.16462
1597.28 | 0.16493
1597.28 | 0.16462
1597.28 | 0.16462
1596.96 | 0.16462
1602.98 | 0.16588
1606.46 | 0.1662
1608.68 | 0.16715
1613.43 | 0.16747
1616.6 | 0.16842
1617.55 | 0.16873
1620.72 | 0.16937
1623.88 | 0.16937
1627.05 | 0.17063
1628.95 | 0.17095
1630.22 | 0.17095
1624.83 | 0.17063
1622.62 | 0.17127
1622.3 | 0.17095
1619.77 | 0.17127
1626.73 | 0.17127
1633.7 | 0.17253
1634.97 | 0.17253
1636.87 | 0.1738
1639.09 | 0.1738
1637.5 | 0.17507
1638.77 | 0.1757
1640.35 | 0.17633
1641.94 | 0.17633
1644.47 | 0.17728
1647.64 | 0.17728
1641.3 | 0.17792
1634.97 | 0.17728
1631.8 | 0.17792
1630.22 | 0.17728
1627.68 | 0.1776
1639.4 | 0.1776
1644.15 | 0.17823
1646.05 | 0.17855
1647.64 | 0.17982
1647.32 | 0.17982
1647.95 | 0.18077
1650.49 | 0.18077
1651.75 | 0.18172
1653.34 | 0.18203
1654.92 | 0.18299
1656.19 | 0.1833
1646.37 | 0.18394
1642.57 | 0.18362
1642.57 | 0.18394
1640.35 | 0.1833
1638.14 | 0.18362
1647.32 | 0.18394
1648.9 | 0.1852
1651.12 | 0.1852
1652.7 | 0.18615
1653.34 | 0.18647
1654.29 | 0.18742
1655.55 | 0.18742
1654.29 | 0.18805
1653.34 | 0.18805
1654.29 | 0.189
1655.55 | 0.18932
1645.42 | 0.18964
1642.57 | 0.189
1640.04 | 0.18995
1636.55 | 0.18932
1634.97 | 0.18995
1642.57 | 0.19059
1647.64 | 0.19154
1653.97 | 0.19185
1658.41 | 0.1928
1661.89 | 0.19312
1665.37 | 0.19407
1668.22 | 0.19439
1669.81 | 0.19534
1674.56 | 0.19534
1680.58 | 0.19629
1682.48 | 0.19629
1675.51 | 0.1966
1672.34 | 0.19597
1669.81 | 0.1966
1667.91 | 0.19629
1664.74 | 0.19692
1671.07 | 0.19692
1675.19 | 0.19819
1679.31 | 0.19819
1681.21 | 0.19914
1680.58 | 0.19914
1682.48 | 0.19977
1685.33 | 0.19977
1686.28 | 0.20072
1686.91 | 0.20072
1687.23 | 0.20167
1689.76 | 0.20135
1683.74 | 0.20167
1681.53 | 0.20104
1678.68 | 0.20135
1675.19 | 0.20072
1681.21 | 0.20199
1685.01 | 0.2023
1687.23 | 0.20325
1689.76 | 0.20325
1692.29 | 0.20421
1692.93 | 0.20421
1693.88 | 0.20484
1695.78 | 0.20516
1695.78 | 0.20611
1697.68 | 0.20579
1698.94 | 0.20674
1693.56 | 0.20642
1689.44 | 0.20674
1685.64 | 0.20611
1684.69 | 0.20674
1682.79 | 0.20611
1692.29 | 0.20706
1697.68 | 0.20737
1700.85 | 0.20832
1703.7 | 0.20864
1704.96 | 0.20991
1707.18 | 0.21022
1709.71 | 0.21086
1712.56 | 0.21086
1715.41 | 0.21181
1715.41 | 0.21181
1716.68 | 0.21276
1710.03 | 0.21244
1705.28 | 0.21307
1702.43 | 0.21244
1700.53 | 0.21276
1698.31 | 0.21244
1705.6 | 0.21339
1708.45 | 0.21339
1707.81 | 0.21466
1708.13 | 0.21497
1708.45 | 0.21592
1709.4 | 0.21624
1709.4 | 0.21687
1709.4 | 0.21687
1708.45 | 0.21814
1706.86 | 0.21814
1707.5 | 0.21909
1697.99 | 0.21846
1693.88 | 0.21909
1692.29 | 0.21846
1689.76 | 0.21909
1687.54 | 0.21846
1695.14 | 0.21941
1698.94 | 0.21972
1702.75 | 0.22067
1707.18 | 0.22067
1711.61 | 0.22131
1715.41 | 0.22162
1719.21 | 0.22226
1722.38 | 0.22226
1725.23 | 0.22352
1729.03 | 0.22416
1732.2 | 0.22511
1724.28 | 0.22479
1719.85 | 0.22543
1716.36 | 0.22479
1713.2 | 0.22543
1710.98 | 0.22574
1715.1 | 0.22638
1718.26 | 0.22701
1719.21 | 0.22796
1722.07 | 0.22828
1722.38 | 0.22891
1723.02 | 0.22891
1724.6 | 0.22986
1726.5 | 0.22986
1729.35 | 0.23081
1730.62 | 0.23113
1730.93 | 0.23176
1726.5 | 0.23176
1722.07 | 0.23176
1719.21 | 0.23113
1717.31 | 0.23144
1719.85 | 0.23176
1724.92 | 0.23271
1728.08 | 0.23303
1730.62 | 0.23366
1731.57 | 0.23398
1731.25 | 0.23493
1733.15 | 0.23493
1733.15 | 0.23556
1734.42 | 0.23588
1735.68 | 0.23683
1736.32 | 0.23683
1733.15 | 0.23746
1728.08 | 0.23683
1724.6 | 0.23714
1720.48 | 0.23714
1719.21 | 0.23746
1730.3 | 0.23746
1735.37 | 0.23873
1739.17 | 0.23873
1742.97 | 0.23968
1745.82 | 0.23999
1747.4 | 0.24094
1749.62 | 0.24094
1752.79 | 0.24189
1755.32 | 0.24221
1757.22 | 0.24284
1758.17 | 0.24316
1749.94 | 0.24348
1744.55 | 0.24316
1738.85 | 0.24348
1734.73 | 0.24316
1730.62 | 0.24348
1738.85 | 0.24348
1742.02 | 0.24443
1741.7 | 0.24443
1742.34 | 0.24538
1743.92 | 0.24569
1744.24 | 0.24665
1743.6 | 0.24665
1744.24 | 0.24791
1744.87 | 0.24791
1746.14 | 0.24886
1748.04 | 0.24918
1738.22 | 0.24981
1734.42 | 0.24918
1732.2 | 0.25013
1730.62 | 0.24981
1728.4 | 0.25045
1736.95 | 0.25045
1740.12 | 0.25108
1743.29 | 0.2514
1747.09 | 0.25235
1748.35 | 0.25203
1748.67 | 0.25298
1749.94 | 0.25298
1751.2 | 0.25393
1752.15 | 0.25393
1752.15 | 0.25488
1755 | 0.25456
1745.82 | 0.2552
1741.07 | 0.25488
1738.53 | 0.2552
1736.32 | 0.25488
1734.42 | 0.25583
1742.02 | 0.25583
1745.19 | 0.2571
1744.87 | 0.25741
1745.5 | 0.25805
1747.09 | 0.25868
1747.4 | 0.25963
1749.94 | 0.25963
1751.84 | 0.26058
1751.52 | 0.2609
1752.47 | 0.26185
1754.69 | 0.26153
1748.04 | 0.26185
1744.87 | 0.26153
1744.87 | 0.26185
1744.55 | 0.26153
1745.5 | 0.26248
1752.47 | 0.2628
1755.64 | 0.26406
1758.8 | 0.26406
1760.07 | 0.26501
1763.56 | 0.26501
1764.82 | 0.26628
1765.14 | 0.26628
1765.46 | 0.26691
1766.72 | 0.26723
1769.26 | 0.2685
1768.31 | 0.26787
1760.39 | 0.26818
1757.22 | 0.26787
1755.64 | 0.26818
1754.69 | 0.26787
1761.02 | 0.26882
1765.14 | 0.26882
1769.26 | 0.26945
1772.74 | 0.26945
1775.27 | 0.2704
1775.91 | 0.2704
1776.54 | 0.27135
1779.07 | 0.27135
1780.34 | 0.2723
1780.02 | 0.27262
1780.66 | 0.27325
1773.06 | 0.27293
1768.31 | 0.27325
1763.87 | 0.27293
1759.12 | 0.27357
1755.95 | 0.27325
1764.19 | 0.2742
1769.89 | 0.27452
1774.01 | 0.27515
1775.91 | 0.27547
1777.49 | 0.27642
1779.39 | 0.27642
1778.76 | 0.27768
1779.07 | 0.27768
1782.24 | 0.27895
1782.87 | 0.27895
1782.87 | 0.2799
1774.96 | 0.27958
1768.62 | 0.27958
1762.29 | 0.27927
1759.12 | 0.27927
1758.8 | 0.27927
1765.77 | 0.28022
1771.47 | 0.28022
1774.96 | 0.28148
1776.22 | 0.28148
1780.02 | 0.28275
1783.19 | 0.28275
1784.46 | 0.28338
1787.31 | 0.28402
1788.58 | 0.28465
1788.89 | 0.28528
1788.26 | 0.28592
1780.34 | 0.2856
1774.96 | 0.2856
1771.16 | 0.2856
1769.26 | 0.28592
1768.62 | 0.28592
1774.64 | 0.28718
1777.49 | 0.2875
1779.07 | 0.28813
1781.29 | 0.28845
1783.82 | 0.2894
1785.73 | 0.28972
1786.99 | 0.29067
1789.53 | 0.29067
1791.43 | 0.2913
1791.43 | 0.2913
1791.74 | 0.29194
1785.09 | 0.2913
1780.66 | 0.29162
1777.17 | 0.29099
1774.96 | 0.2913
1773.37 | 0.29162
1778.76 | 0.29257
1781.61 | 0.29289
1782.56 | 0.29415
1783.82 | 0.29415
1784.14 | 0.2951
1782.87 | 0.29542
1782.87 | 0.29637
1785.09 | 0.29669
1785.73 | 0.29764
1787.31 | 0.29795
1787.94 | 0.29827
1781.61 | 0.29764
1778.12 | 0.29827
1777.49 | 0.29764
1775.27 | 0.29827
1782.24 | 0.29827
1788.58 | 0.29922
1790.48 | 0.2989
1790.48 | 0.29985
1793.01 | 0.29985
1793.01 | 0.3008
1792.69 | 0.30112
1793.01 | 0.30175
1793.64 | 0.30207
1791.74 | 0.3027
1792.69 | 0.30302
1786.99 | 0.30334
1780.34 | 0.3027
1777.49 | 0.30365
1774.96 | 0.30334
1771.79 | 0.30365
1782.87 | 0.30365
1789.53 | 0.3046
1793.01 | 0.3046
1794.91 | 0.30555
1799.34 | 0.30555
1800.93 | 0.30619
1799.66 | 0.30682
1803.14 | 0.30745
1805.04 | 0.30745
1807.26 | 0.3084
1808.85 | 0.30872
1799.03 | 0.30904
1793.33 | 0.30872
1790.79 | 0.30904
1790.48 | 0.30872
1784.46 | 0.30935
1792.06 | 0.30967
1796.18 | 0.31031
1798.39 | 0.31094
1799.34 | 0.31221
1800.61 | 0.31221
1802.19 | 0.31284
1803.46 | 0.31347
1803.46 | 0.31411
1803.46 | 0.31474
1802.51 | 0.31537
1806.63 | 0.31537
1799.34 | 0.31601
1796.18 | 0.31569
1794.28 | 0.31569
1793.64 | 0.31506
1791.74 | 0.31601
1799.03 | 0.31664
1801.56 | 0.31727
1803.78 | 0.31727
1806.31 | 0.31791
1807.9 | 0.31822
1808.21 | 0.31949
1808.85 | 0.31981
1806.95 | 0.32076
1806.31 | 0.32107
1806.31 | 0.32171
1807.58 | 0.32139
1798.39 | 0.32171
1795.23 | 0.32139
1793.64 | 0.32171
1789.21 | 0.32171
1787.63 | 0.32234
1793.64 | 0.32234
1796.49 | 0.32297
1802.83 | 0.32297
1803.14 | 0.32392
1802.83 | 0.32424
1805.04 | 0.32487
1806.31 | 0.32519
1806 | 0.32614
1806 | 0.32614
1807.9 | 0.32709
1809.16 | 0.32709
1802.19 | 0.32741
1799.03 | 0.32741
1793.96 | 0.32772
1793.01 | 0.32772
1800.29 | 0.32867
1804.73 | 0.32931
1807.26 | 0.32994
1808.21 | 0.33026
1810.75 | 0.33121
1813.91 | 0.33121
1814.55 | 0.33248
1814.86 | 0.33248
1814.86 | 0.33343
1817.71 | 0.33343
1818.35 | 0.33406
1812.01 | 0.33374
1805.36 | 0.33406
1804.09 | 0.33343
1802.83 | 0.33374
1799.34 | 0.33311
1806.95 | 0.33406
1811.06 | 0.33438
1814.86 | 0.33533
1818.03 | 0.33564
1815.5 | 0.33659
1816.76 | 0.33659
1817.71 | 0.33754
1818.98 | 0.33786
1817.71 | 0.33913
1818.03 | 0.33944
1819.61 | 0.34039
1807.26 | 0.34008
1800.29 | 0.34039
1796.81 | 0.33976
1792.69 | 0.33976
1792.69 | 0.33944
1801.56 | 0.34039
1805.04 | 0.34039
1807.58 | 0.34103
1811.38 | 0.34134
1813.6 | 0.34198
1815.18 | 0.34229
1820.25 | 0.34324
1823.41 | 0.34324
1822.78 | 0.34419
1824.36 | 0.34451
1825 | 0.34546
1816.13 | 0.34546
1811.38 | 0.34578
1808.21 | 0.34578
1804.09 | 0.34609
1802.83 | 0.34609
1810.75 | 0.34704
1814.55 | 0.34736
1817.4 | 0.34863
1821.83 | 0.34894
1821.51 | 0.34989
1822.46 | 0.34958
1822.78 | 0.35053
1824.36 | 0.35084
1825.31 | 0.35148
1829.12 | 0.35179
1828.8 | 0.35211
1818.98 | 0.35148
1813.6 | 0.35179
1809.8 | 0.35179
1805.68 | 0.35211
1806 | 0.35243
1813.28 | 0.35338
1817.08 | 0.3537
1818.98 | 0.35433
1821.2 | 0.35433
1820.56 | 0.35528
1822.46 | 0.3556
1824.05 | 0.35655
1826.58 | 0.35718
1827.53 | 0.35781
1828.8 | 0.35813
1830.07 | 0.35813
1823.41 | 0.35781
1819.93 | 0.35813
1818.03 | 0.35813
1814.55 | 0.35845
1820.88 | 0.35876
1825.31 | 0.3594
1827.85 | 0.35971
1828.8 | 0.36035
1829.75 | 0.36035
1831.02 | 0.3613
1831.02 | 0.36161
1832.6 | 0.36256
1830.07 | 0.36256
1829.75 | 0.3632
1830.38 | 0.36351
1822.46 | 0.36383
1817.08 | 0.36351
1812.65 | 0.36383
1808.85 | 0.36415
1808.21 | 0.36446
1817.08 | 0.3651
1821.2 | 0.36636
1821.2 | 0.36636
1826.58 | 0.36731
1828.8 | 0.36763
1829.75 | 0.36858
1832.6 | 0.3689
1832.92 | 0.36953
1834.82 | 0.36953
1836.72 | 0.37016
1837.03 | 0.37048
1827.22 | 0.37048
1823.1 | 0.37016
1822.46 | 0.37048
1818.03 | 0.37016
1812.96 | 0.37048
1822.78 | 0.37048
1826.9 | 0.37111
1829.12 | 0.37143
1830.7 | 0.37238
1832.28 | 0.37301
1832.6 | 0.37365
1833.87 | 0.37365
1832.92 | 0.3746
1831.65 | 0.37492
1831.65 | 0.37555
1834.82 | 0.37618
1824.05 | 0.3765
1817.71 | 0.37618
1813.28 | 0.3765
1810.43 | 0.37618
1805.68 | 0.3765
1814.23 | 0.37682
1818.03 | 0.37777
1821.51 | 0.37777
1825.95 | 0.3784
1827.85 | 0.37872
1828.48 | 0.37967
1830.7 | 0.37998
1831.33 | 0.38062
1833.87 | 0.38125
1835.13 | 0.3822
1837.67 | 0.38188
1827.85 | 0.3822
1822.15 | 0.3822
1818.66 | 0.38252
1815.18 | 0.3822
1812.96 | 0.38283
1820.25 | 0.38347
1823.73 | 0.38378
1827.85 | 0.3841
1831.02 | 0.38505
1832.6 | 0.38537
1834.5 | 0.38632
1837.67 | 0.38663
1839.57 | 0.38695
1838.93 | 0.38727
1837.67 | 0.3879
1841.15 | 0.3879
1834.18 | 0.3879
1830.38 | 0.3879
1825.95 | 0.38822
1824.05 | 0.3879
1825.31 | 0.38885
1830.38 | 0.38917
1830.07 | 0.3898
1832.28 | 0.39043
1834.82 | 0.39138
1836.08 | 0.3917
1834.82 | 0.39233
1835.77 | 0.39265
1835.77 | 0.39328
1837.35 | 0.3936
1836.72 | 0.39423
1834.82 | 0.3936
1828.48 | 0.39392
1826.9 | 0.3936
1822.78 | 0.39392
1819.93 | 0.3936
1829.12 | 0.39455
1834.82 | 0.39487
1836.72 | 0.39582
1837.98 | 0.39614
1837.98 | 0.39677
1838.93 | 0.39709
1838.93 | 0.39804
1839.57 | 0.39867
1839.88 | 0.3993
1841.15 | 0.39994
1842.42 | 0.40057
1834.82 | 0.40025
1829.43 | 0.40057
1824.05 | 0.40057
1822.46 | 0.40057
1821.83 | 0.40025
1831.33 | 0.40152
1835.45 | 0.40152
1837.67 | 0.40184
1838.93 | 0.40247
1840.83 | 0.40279
1842.42 | 0.4031
1840.52 | 0.40405
1841.78 | 0.40437
1844.95 | 0.40469
1844.95 | 0.40532
1843.05 | 0.40627
1831.02 | 0.40564
1825.31 | 0.40595
1820.88 | 0.40595
1817.08 | 0.40595
1814.23 | 0.40627
1821.83 | 0.40722
1827.53 | 0.40785
1826.9 | 0.40849
1829.12 | 0.40912
1831.33 | 0.40975
1834.18 | 0.41039
1834.5 | 0.41134
1834.18 | 0.41165
1836.4 | 0.41229
1837.35 | 0.41292
1837.98 | 0.41324
1831.02 | 0.41324
1825.63 | 0.41324
1822.78 | 0.41292
1818.66 | 0.41292
1817.71 | 0.41324
1824.68 | 0.41387
1830.38 | 0.41419
1834.18 | 0.4145
1837.35 | 0.41482
1843.05 | 0.41546
1845.9 | 0.41577
1844 | 0.41672
1844.95 | 0.41704
1847.48 | 0.41767
1848.75 | 0.41831
1847.8 | 0.41831
1840.52 | 0.41799
1835.77 | 0.41799
1832.6 | 0.41799
1829.75 | 0.41831
1826.9 | 0.41926
1830.7 | 0.41957
1834.82 | 0.41989
1835.13 | 0.42052
1833.55 | 0.42116
1833.55 | 0.42179
1835.13 | 0.42242
1833.23 | 0.42337
1833.23 | 0.42432
1833.55 | 0.42496
1833.55 | 0.42527
1831.02 | 0.42496
1825.31 | 0.42496
1822.78 | 0.42496
1821.51 | 0.42496
1820.25 | 0.42496
1830.7 | 0.42527
1835.77 | 0.42591
1843.05 | 0.42654
1846.53 | 0.42686
1849.39 | 0.42717
1851.92 | 0.42781
1855.09 | 0.42844
1855.72 | 0.42907
1855.4 | 0.42939
1857.94 | 0.43002
1861.42 | 0.43066
1851.29 | 0.43066
1844.32 | 0.43066
1837.98 | 0.43066
1833.23 | 0.43066
1831.33 | 0.43066
1840.2 | 0.43097
1841.15 | 0.43161
1841.15 | 0.43224
1841.15 | 0.43287
1838.62 | 0.43319
1835.77 | 0.43351
1836.4 | 0.43382
1835.45 | 0.43446
1833.87 | 0.43477
1833.55 | 0.43509
1831.33 | 0.43604
1819.61 | 0.43572
1817.71 | 0.43604
1815.5 | 0.43604
1813.6 | 0.43604
1813.6 | 0.43636
1824.68 | 0.43699
1829.43 | 0.43763
1835.13 | 0.43858
1838.62 | 0.43889
1842.42 | 0.43953
1845.9 | 0.43953
1847.48 | 0.44016
1846.22 | 0.44079
1846.53 | 0.44143
1848.44 | 0.44206
1850.34 | 0.44238
1840.2 | 0.44206
1834.18 | 0.44206
1830.07 | 0.44206
1830.38 | 0.44238
1828.8 | 0.44269
1837.35 | 0.44333
1841.78 | 0.44396
1845.9 | 0.44459
1848.12 | 0.44491
1851.29 | 0.44554
1850.97 | 0.44618
1851.92 | 0.44681
1853.82 | 0.44744
1855.72 | 0.44776
1855.09 | 0.44808
1856.35 | 0.44776
1844.95 | 0.44776
1838.62 | 0.44744
1834.18 | 0.44744
1831.33 | 0.44744
1827.53 | 0.44776
1836.08 | 0.44839
1836.72 | 0.44871
1837.98 | 0.44934
1836.72 | 0.44998
1835.13 | 0.45029
1834.82 | 0.45124
1835.13 | 0.45188
1834.18 | 0.45251
1836.08 | 0.45283
1836.72 | 0.45378
1838.3 | 0.45409
1828.48 | 0.45409
1825.31 | 0.45409
1823.1 | 0.45378
1820.88 | 0.45409
1828.48 | 0.45441
1834.82 | 0.45504
1837.67 | 0.45568
1841.47 | 0.45663
1842.73 | 0.45694
1845.58 | 0.45758
1844.95 | 0.4579
1848.12 | 0.45821
1850.34 | 0.45885
1849.7 | 0.46011
1853.19 | 0.46011
1847.8 | 0.46011
1839.25 | 0.46011
1835.45 | 0.46011
1832.6 | 0.46011
1831.02 | 0.46011
1840.52 | 0.46075
1847.48 | 0.4617
1849.07 | 0.46233
1852.24 | 0.46265
1854.14 | 0.46328
1853.19 | 0.46423
1852.24 | 0.46455
1856.04 | 0.46518
1857.3 | 0.4655
1859.2 | 0.46581
1858.89 | 0.46645
1849.7 | 0.46645
1842.73 | 0.46613
1840.52 | 0.46581
1837.35 | 0.46613
1836.4 | 0.46645
1849.07 | 0.46708
1855.09 | 0.4674
1857.3 | 0.46803
1861.1 | 0.46866
1863.64 | 0.4693
1868.07 | 0.47025
1868.39 | 0.47056
1871.56 | 0.47088
1870.29 | 0.47151
1873.14 | 0.47151
1875.36 | 0.47183
1864.59 | 0.47151
1858.89 | 0.47183
1856.67 | 0.47183
1854.14 | 0.47183
1852.87 | 0.47246
1859.52 | 0.47278
1863.95 | 0.47341
1866.17 | 0.47405
1870.61 | 0.47468
1870.61 | 0.47531
1869.34 | 0.47563
1870.61 | 0.47658
1872.51 | 0.4769
1871.87 | 0.47721
1870.92 | 0.47785
1871.56 | 0.47785
1862.69 | 0.47785
1856.67 | 0.47785
1852.87 | 0.47785
1849.39 | 0.47785
1849.07 | 0.47816
1856.99 | 0.47912
1861.74 | 0.47975
1863 | 0.48007
1867.12 | 0.4807
1870.29 | 0.48102
1871.24 | 0.48197
1874.41 | 0.48228
1877.57 | 0.48292
1878.84 | 0.48355
1879.47 | 0.4845
1878.21 | 0.4845
1871.24 | 0.4845
1866.17 | 0.4845
1862.37 | 0.4845
1858.57 | 0.4845
1863.32 | 0.48577
1867.12 | 0.48608
1869.34 | 0.48672
1869.66 | 0.48703
1871.56 | 0.48735
1874.72 | 0.48798
1876.31 | 0.48862
1875.99 | 0.48893
1875.99 | 0.48925
1877.57 | 0.48988
1878.84 | 0.49052
1873.46 | 0.48988
1867.75 | 0.4902
1862.37 | 0.48988
1860.47 | 0.4902
1858.89 | 0.49052
1869.66 | 0.49115
1873.46 | 0.49178
1875.99 | 0.49242
1879.47 | 0.49305
1881.37 | 0.49368
1882.32 | 0.494
1881.37 | 0.49495
1882.01 | 0.49527
1882.64 | 0.4959
1882.01 | 0.49622
1881.69 | 0.49685
1867.75 | 0.49685
1864.9 | 0.49717
1862.37 | 0.49685
1857.94 | 0.49685
1853.82 | 0.49653
1864.27 | 0.49717
1868.39 | 0.49748
1871.56 | 0.49843
1875.04 | 0.49907
1879.16 | 0.4997
1880.11 | 0.4997
1882.01 | 0.50002
1881.37 | 0.50034
1884.54 | 0.50129
1887.07 | 0.50129
1890.24 | 0.50224
1876.94 | 0.50192
1872.51 | 0.50224
1868.7 | 0.50192
1866.8 | 0.50224
1864.9 | 0.50255
1873.77 | 0.50319
1878.21 | 0.50382
1881.06 | 0.50477
1880.74 | 0.50509
1882.96 | 0.50572
1885.17 | 0.50572
1887.71 | 0.50667
1888.34 | 0.50699
1888.66 | 0.50762
1888.34 | 0.50794
1888.66 | 0.50825
1879.47 | 0.50825
1874.41 | 0.50825
1872.51 | 0.50825
1871.56 | 0.50857
1867.12 | 0.5092
1874.41 | 0.50984
1878.84 | 0.51015
1884.86 | 0.51079
1887.71 | 0.5111
1887.71 | 0.51205
1888.34 | 0.51237
1889.61 | 0.51332
1890.24 | 0.51395
1888.97 | 0.51427
1888.34 | 0.51427
1889.93 | 0.51459
1878.84 | 0.51427
1874.41 | 0.51459
1867.44 | 0.51427
1864.27 | 0.51459
1872.51 | 0.5149
1878.52 | 0.51554
1881.06 | 0.51585
1883.91 | 0.51649
1887.07 | 0.5168
1889.61 | 0.51744
1891.83 | 0.51775
1894.36 | 0.5187
1896.58 | 0.51934
1901.33 | 0.52029
1903.23 | 0.5206
1895.31 | 0.5206
1887.71 | 0.52029
1885.17 | 0.52029
1882.01 | 0.52029
1878.52 | 0.5206
1888.02 | 0.52124
1894.04 | 0.52187
1896.58 | 0.52219
1898.16 | 0.52251
1895.63 | 0.52282
1895.31 | 0.52377
1897.21 | 0.52409
1897.84 | 0.52504
1895.94 | 0.52536
1896.26 | 0.52567
1897.21 | 0.52631
1884.54 | 0.52599
1875.04 | 0.52567
1871.87 | 0.52599
1866.8 | 0.52567
1864.27 | 0.52599
1875.04 | 0.52631
1877.89 | 0.52726
1881.06 | 0.52757
1884.22 | 0.52821
1885.81 | 0.52884
1888.34 | 0.52979
1888.66 | 0.53042
1890.56 | 0.53106
1890.88 | 0.53137
1892.78 | 0.53232
1894.36 | 0.53232
1882.96 | 0.53264
1875.04 | 0.53201
1871.56 | 0.53232
1867.12 | 0.53201
1865.54 | 0.53264
1873.14 | 0.53264
1879.79 | 0.53359
1884.54 | 0.53391
1888.66 | 0.53454
1890.24 | 0.53486
1892.78 | 0.53581
1894.68 | 0.53581
1897.84 | 0.53676
1898.79 | 0.53707
1901.64 | 0.53771
1901.64 | 0.53802
1891.83 | 0.53802
1887.71 | 0.53771
1883.59 | 0.53802
1878.21 | 0.53771
1878.21 | 0.53897
1884.54 | 0.53929
1885.81 | 0.54024
1886.44 | 0.54056
1887.39 | 0.54182
1885.17 | 0.54182
1884.54 | 0.54246
1884.22 | 0.54309
1881.69 | 0.54373
1880.11 | 0.54373
1881.06 | 0.54468
1878.52 | 0.54436
1869.97 | 0.54436
1864.9 | 0.54404
1862.37 | 0.54404
1859.2 | 0.54373
1864.59 | 0.54468
1872.51 | 0.54531
1875.36 | 0.54563
1878.21 | 0.54594
1881.37 | 0.54689
1880.74 | 0.54721
1879.79 | 0.54816
1880.11 | 0.54816
1882.64 | 0.54911
1882.96 | 0.54943
1886.12 | 0.55006
1881.06 | 0.54974
1872.51 | 0.55038
1869.34 | 0.54974
1866.17 | 0.55038
1860.79 | 0.55006
1872.51 | 0.55069
1878.52 | 0.55101
1882.96 | 0.55196
1883.59 | 0.55228
1884.86 | 0.55323
1882.64 | 0.55386
1882.32 | 0.55449
1882.01 | 0.55481
1881.37 | 0.55608
1880.74 | 0.55608
1882.96 | 0.55703
1868.7 | 0.55671
1861.1 | 0.55703
1854.77 | 0.55671
1850.97 | 0.55734
1848.12 | 0.55671
1860.79 | 0.55766
1865.54 | 0.55798
1868.39 | 0.55893
1869.34 | 0.55893
1871.24 | 0.55988
1869.97 | 0.56019
1873.77 | 0.56083
1873.77 | 0.56114
1875.67 | 0.56178
1875.67 | 0.56209
1877.57 | 0.56304
1863.32 | 0.56241
1856.99 | 0.56241
1851.6 | 0.56241
1848.12 | 0.56241
1845.58 | 0.56273
1855.72 | 0.56368
1857.3 | 0.564
1860.47 | 0.56526
1859.52 | 0.56558
1861.1 | 0.56621
1860.47 | 0.56685
1860.47 | 0.5678
1858.25 | 0.56843
1857.94 | 0.56906
1856.99 | 0.56938
1857.62 | 0.5697
1844.95 | 0.56938
1839.25 | 0.5697
1834.5 | 0.56938
1832.92 | 0.5697
1830.7 | 0.57001
1836.72 | 0.57065
1840.52 | 0.57096
1845.58 | 0.5716
1850.02 | 0.57223
1852.87 | 0.57286
1852.87 | 0.5735
1854.77 | 0.57413
1856.67 | 0.57413
1860.15 | 0.57508
1860.79 | 0.57508
1862.37 | 0.5754
1855.72 | 0.57508
1851.92 | 0.5754
1848.75 | 0.5754
1845.27 | 0.5754
1849.39 | 0.57571
1856.04 | 0.57666
1857.94 | 0.57666
1858.25 | 0.57793
1856.35 | 0.57825
1856.04 | 0.5792
1856.04 | 0.57983
1855.09 | 0.58078
1853.5 | 0.5811
1853.82 | 0.58205
1853.82 | 0.58205
1847.48 | 0.58236
1839.25 | 0.58205
1835.45 | 0.58236
1829.75 | 0.58173
1827.85 | 0.58236
1838.3 | 0.58205
1843.37 | 0.583
1848.12 | 0.58331
1853.5 | 0.58395
1854.45 | 0.58395
1856.35 | 0.5849
1858.89 | 0.5849
1861.74 | 0.58585
1864.9 | 0.58617
1870.61 | 0.5868
1871.24 | 0.58712
1861.74 | 0.58775
1856.67 | 0.58712
1851.29 | 0.58712
1845.58 | 0.58648
1844.32 | 0.58712
1855.09 | 0.58775
1858.25 | 0.58838
1856.99 | 0.58838
1856.67 | 0.58902
1855.4 | 0.58933
1857.62 | 0.58997
1857.94 | 0.58997
1855.72 | 0.59092
1853.19 | 0.59155
1853.5 | 0.5925
1853.82 | 0.59282
1839.88 | 0.59282
1831.65 | 0.59282
1829.43 | 0.59313
1827.85 | 0.59313
1826.27 | 0.59377
1835.77 | 0.59408
1839.88 | 0.59503
1842.73 | 0.59535
1849.39 | 0.5963
1850.34 | 0.5963
1849.7 | 0.59725
1849.7 | 0.59725
1851.6 | 0.59788
1852.87 | 0.5982
1853.19 | 0.59883
1853.19 | 0.59883
1842.73 | 0.59915
1837.03 | 0.59883
1833.55 | 0.59883
1828.8 | 0.5982
1829.12 | 0.59883
1837.67 | 0.59915
1842.73 | 0.6001
1845.9 | 0.6001
1845.27 | 0.60105
1845.27 | 0.60137
1846.85 | 0.60263
1844.63 | 0.60295
1843.05 | 0.6039
1844.32 | 0.6039
1843.37 | 0.60485
1839.88 | 0.60485
1832.6 | 0.60517
1827.85 | 0.60453
1822.78 | 0.60517
1819.93 | 0.60517
1821.2 | 0.60612
1826.9 | 0.60612
1830.38 | 0.60707
1832.6 | 0.60739
1833.55 | 0.60834
1835.77 | 0.60865
1837.03 | 0.60929
1835.13 | 0.6096
1834.82 | 0.61087
1836.08 | 0.61055
1839.25 | 0.61087
1833.87 | 0.61055
1825.31 | 0.61087
1823.41 | 0.61055
1819.93 | 0.61055
1816.13 | 0.61055
1824.68 | 0.61119
1829.75 | 0.6115
1829.12 | 0.61214
1827.85 | 0.61245
1826.9 | 0.61372
1823.41 | 0.61372
1825 | 0.61467
1822.46 | 0.61499
1818.35 | 0.61594
1818.35 | 0.61625
1818.03 | 0.61689
1804.41 | 0.61657
1796.81 | 0.61657
1795.23 | 0.61625
1793.64 | 0.61657
1791.11 | 0.61594
1805.04 | 0.6172
1811.38 | 0.61752
1817.4 | 0.61815
1822.46 | 0.61847
1825 | 0.61942
1828.17 | 0.62005
1831.33 | 0.62069
1833.55 | 0.62132
1834.82 | 0.62227
1837.03 | 0.62259
1839.57 | 0.62354
1827.53 | 0.62322
1820.88 | 0.62322
1816.76 | 0.6229
1814.86 | 0.62322
1813.28 | 0.6229
1823.73 | 0.62385
1825.95 | 0.62417
1827.85 | 0.62512
1831.33 | 0.62512
1832.28 | 0.62607
1830.7 | 0.62639
1830.07 | 0.62702
1831.33 | 0.62734
1831.65 | 0.62829
1829.75 | 0.62861
1829.43 | 0.62924
1816.76 | 0.62861
1812.96 | 0.62924
1808.21 | 0.62892
1804.09 | 0.62892
1802.51 | 0.62956
1814.23 | 0.63051
1816.76 | 0.63082
1819.3 | 0.63177
1820.25 | 0.63209
1822.78 | 0.63304
1823.73 | 0.63336
1824.05 | 0.63399
1823.73 | 0.63462
1825.63 | 0.63557
1827.22 | 0.63589
1827.22 | 0.63621
1816.45 | 0.63557
1814.86 | 0.63589
1810.75 | 0.63526
1809.8 | 0.63557
1808.85 | 0.63589
1815.81 | 0.63652
1818.35 | 0.63684
1822.46 | 0.63747
1824.05 | 0.63779
1825.63 | 0.63874
1826.58 | 0.63937
1826.27 | 0.64001
1825 | 0.64032
1826.58 | 0.64127
1827.53 | 0.64159
1827.85 | 0.64159
1819.61 | 0.64127
1816.45 | 0.64159
1812.96 | 0.64159
1812.65 | 0.64191
1819.3 | 0.64159
1825.95 | 0.64254
1831.02 | 0.64317
1835.77 | 0.64412
1837.35 | 0.64444
1838.62 | 0.64507
1838.93 | 0.64539
1841.15 | 0.64634
1841.78 | 0.64666
1841.78 | 0.64761
1841.15 | 0.64761
1832.6 | 0.64824
1825 | 0.64761
1820.25 | 0.64761
1815.81 | 0.64729
1812.65 | 0.64761
1824.68 | 0.64792
1830.07 | 0.64856
1832.6 | 0.64888
1835.77 | 0.64983
1837.35 | 0.65014
1839.25 | 0.65078
1840.52 | 0.65109
1841.47 | 0.65204
1841.78 | 0.65236
1844.63 | 0.65331
1846.53 | 0.65363
1833.23 | 0.65394
1826.58 | 0.65363
1824.68 | 0.65394
1823.41 | 0.65363
1823.41 | 0.65394
1833.55 | 0.65426
1840.2 | 0.65521
1844.32 | 0.65521
1847.48 | 0.65616
1849.07 | 0.65616
1851.29 | 0.65679
1851.6 | 0.65711
1854.45 | 0.65774
1854.14 | 0.65806
1855.09 | 0.65869
1854.77 | 0.65901
1843.68 | 0.65901
1837.67 | 0.65869
1834.18 | 0.65901
1831.65 | 0.65869
1828.8 | 0.65933
1836.72 | 0.65964
1839.57 | 0.66059
1837.35 | 0.66091
1838.3 | 0.66186
1837.98 | 0.66186
1837.67 | 0.66281
1835.45 | 0.66313
1834.82 | 0.66376
1834.82 | 0.66408
1833.87 | 0.66471
1832.92 | 0.66471
1821.51 | 0.66503
1816.76 | 0.66471
1816.76 | 0.66503
1814.55 | 0.66471
1812.33 | 0.66566
1822.46 | 0.66598
1828.8 | 0.66693
1832.28 | 0.66756
1834.5 | 0.66851
1836.08 | 0.66883
1839.25 | 0.66946
1842.73 | 0.66978
1846.53 | 0.67073
1846.53 | 0.67105
1848.75 | 0.672
1850.02 | 0.672
1840.2 | 0.672
1835.45 | 0.672
1832.92 | 0.672
1829.43 | 0.67168
1836.08 | 0.67231
1843.05 | 0.67263
1846.53 | 0.67358
1847.17 | 0.6739
1850.02 | 0.67485
1850.65 | 0.67485
1851.6 | 0.67548
1852.87 | 0.6758
1853.82 | 0.67675
1855.4 | 0.67706
1857.94 | 0.6777
1851.29 | 0.67738
1844.95 | 0.67801
1840.2 | 0.6777
1837.67 | 0.67801
1833.87 | 0.6777
1846.22 | 0.67865
1852.87 | 0.67928
1855.4 | 0.67991
1856.99 | 0.68023
1856.67 | 0.68086
1856.99 | 0.68118
1858.25 | 0.68181
1856.67 | 0.68181
1858.57 | 0.68276
1860.79 | 0.68308
1863 | 0.6834
1850.34 | 0.68308
1842.73 | 0.68308
1839.57 | 0.68276
1838.93 | 0.68308
1837.67 | 0.68308
1851.6 | 0.68371
1857.3 | 0.68435
1864.27 | 0.68498
1864.27 | 0.68498
1867.12 | 0.68593
1869.02 | 0.68625
1871.24 | 0.68751
1875.67 | 0.68783
1877.26 | 0.68878
1877.89 | 0.6891
1878.52 | 0.68973
1864.59 | 0.68941
1859.2 | 0.68973
1853.82 | 0.68973
1851.29 | 0.68973
1848.75 | 0.68973
1858.57 | 0.69037
1863.32 | 0.69068
1866.8 | 0.691
1870.29 | 0.69132
1870.92 | 0.69195
1873.14 | 0.69227
1876.94 | 0.69322
1878.84 | 0.69353
1880.42 | 0.69385
1883.59 | 0.69448
1883.91 | 0.6948
1873.77 | 0.6948
1866.49 | 0.69512
1859.52 | 0.69512
1856.67 | 0.69543
1856.35 | 0.69575
1864.59 | 0.6967
1866.17 | 0.69702
1866.8 | 0.69765
1867.44 | 0.69828
1868.39 | 0.69923
1869.34 | 0.69955
1869.34 | 0.70018
1872.19 | 0.70018
1875.67 | 0.70082
1875.04 | 0.70113
1874.72 | 0.70113
1863.64 | 0.70113
1859.84 | 0.70113
1857.94 | 0.70113
1855.72 | 0.70113
1858.25 | 0.70145
1867.12 | 0.70208
1871.56 | 0.70272
1876.31 | 0.70367
1877.89 | 0.70398
1881.37 | 0.70462
1884.86 | 0.70525
1887.71 | 0.7062
1889.29 | 0.70652
1889.93 | 0.70747
1890.24 | 0.70778
1885.17 | 0.70778
1875.99 | 0.70747
1871.56 | 0.70747
1864.59 | 0.70715
1861.1 | 0.70747
1870.92 | 0.70747
1877.57 | 0.7081
1883.27 | 0.70842
1886.76 | 0.70905
1890.88 | 0.70937
1895.94 | 0.71032
1897.21 | 0.71095
1899.11 | 0.7119
1900.38 | 0.71254
1904.81 | 0.71349
1905.44 | 0.71349
1893.73 | 0.7138
1885.17 | 0.7138
1879.47 | 0.71412
1875.36 | 0.7138
1872.19 | 0.7138
1882.01 | 0.71412
1889.29 | 0.71507
1892.78 | 0.71539
1895.63 | 0.71602
1894.68 | 0.71634
1896.26 | 0.71729
1897.53 | 0.71792
1898.16 | 0.71887
1897.53 | 0.71887
1897.84 | 0.72014
1899.74 | 0.72045
1886.12 | 0.72077
1878.84 | 0.72045
1874.41 | 0.72045
1870.92 | 0.72014
1868.39 | 0.72077
1880.11 | 0.7214
1884.86 | 0.72172
1889.61 | 0.72235
1893.41 | 0.7233
1895.94 | 0.72362
1897.21 | 0.72394
1899.74 | 0.72425
1901.33 | 0.7252
1900.38 | 0.72552
1902.28 | 0.72647
1904.18 | 0.72647
1891.83 | 0.72647
1885.81 | 0.72647
1880.42 | 0.72647
1878.21 | 0.72615
1873.77 | 0.72679
1882.96 | 0.72774
1888.97 | 0.72805
1893.09 | 0.72837
1897.84 | 0.72932
1900.38 | 0.72964
1903.23 | 0.73059
1905.76 | 0.7309
1907.98 | 0.73185
1910.19 | 0.73217
1912.1 | 0.73281
1915.26 | 0.73281
1906.08 | 0.73281
1900.38 | 0.73249
1896.26 | 0.73281
1894.99 | 0.73249
1899.11 | 0.73312
1906.71 | 0.73344
1910.51 | 0.73439
1910.83 | 0.73471
1909.56 | 0.73534
1909.24 | 0.73566
1910.51 | 0.73661
1909.56 | 0.73661
1908.29 | 0.73724
1910.19 | 0.73756
1909.56 | 0.73819
1902.91 | 0.73851
1893.73 | 0.73851
1886.44 | 0.73819
1884.86 | 0.73851
1884.86 | 0.73819
1894.99 | 0.73946
1902.91 | 0.73977
1907.66 | 0.74072
1910.83 | 0.74104
1911.46 | 0.74199
1912.73 | 0.74199
1914.31 | 0.74262
1915.58 | 0.74294
1919.7 | 0.74389
1921.28 | 0.74452
1923.5 | 0.74484
1913.36 | 0.74452
1905.13 | 0.74452
1900.38 | 0.74421
1900.06 | 0.74452
1896.89 | 0.74421
1909.88 | 0.74484
1917.16 | 0.74516
1920.96 | 0.74611
1921.91 | 0.74611
1923.18 | 0.74674
1924.45 | 0.74706
1925.71 | 0.74801
1926.03 | 0.74832
1925.71 | 0.74896
1923.5 | 0.74927
1925.71 | 0.75022
1911.15 | 0.75022
1901.64 | 0.75054
1895.63 | 0.74991
1893.73 | 0.75022
1889.29 | 0.75054
1901.33 | 0.75117
1906.39 | 0.75149
1910.83 | 0.75212
1914.31 | 0.75244
1917.16 | 0.75339
1918.43 | 0.75371
1920.01 | 0.75434
1923.18 | 0.75466
1924.45 | 0.75529
1923.81 | 0.75561
1929.2 | 0.75593
1916.85 | 0.75593
1909.88 | 0.75593
1905.13 | 0.75561
1903.54 | 0.75561
1901.96 | 0.75561
1910.19 | 0.75656
1913.68 | 0.75688
1915.26 | 0.75783
1917.8 | 0.75846
1918.43 | 0.75878
1917.48 | 0.75909
1916.85 | 0.76004
1918.11 | 0.76036
1918.75 | 0.76099
1916.53 | 0.76163
1916.53 | 0.76194
1907.34 | 0.76163
1901.33 | 0.76194
1898.48 | 0.76131
1897.84 | 0.76163
1900.69 | 0.76226
1910.51 | 0.76353
1915.9 | 0.76353
1922.23 | 0.76479
1925.71 | 0.76479
1928.56 | 0.76574
1930.78 | 0.76606
1933.32 | 0.76669
1936.17 | 0.76733
1937.43 | 0.76796
1937.43 | 0.76828
1935.85 | 0.76859
1925.71 | 0.76796
1920.96 | 0.76828
1913.05 | 0.76796
1910.19 | 0.76828
1920.01 | 0.76859
1926.98 | 0.76954
1927.3 | 0.77018
1928.25 | 0.77049
1930.46 | 0.77081
1933 | 0.77144
1931.73 | 0.77176
1932.36 | 0.77271
1933 | 0.77271
1936.48 | 0.77366
1935.85 | 0.77366
1923.81 | 0.77398
1913.68 | 0.77366
1910.19 | 0.77398
1908.29 | 0.77398
1905.44 | 0.77429
1916.21 | 0.77493
1924.13 | 0.77556
1926.03 | 0.77588
1928.25 | 0.77683
1926.66 | 0.77683
1927.3 | 0.77778
1930.15 | 0.77778
1931.41 | 0.77873
1931.73 | 0.77873
1934.27 | 0.77936
1934.27 | 0.77936
1919.7 | 0.77968
1910.51 | 0.77936
1905.44 | 0.77968
1900.38 | 0.77905
1899.11 | 0.77968
1913.05 | 0.78031
1915.9 | 0.78126
1918.11 | 0.7819
1919.06 | 0.78285
1917.8 | 0.78316
1918.75 | 0.7838
1918.75 | 0.78411
1921.6 | 0.78506
1923.18 | 0.7857
1923.5 | 0.78633
1924.45 | 0.78665
1908.93 | 0.78633
1901.33 | 0.78601
1898.79 | 0.78633
1896.89 | 0.78601
1892.46 | 0.78665
1904.18 | 0.78696
1911.15 | 0.78791
1912.73 | 0.78823
1915.9 | 0.78918
1918.75 | 0.7895
1918.11 | 0.79013
1920.33 | 0.79045
1924.45 | 0.7914
1924.13 | 0.79171
1926.66 | 0.79266
1930.78 | 0.79266
1918.11 | 0.79298
1910.19 | 0.79266
1909.24 | 0.79298
1906.08 | 0.79266
1905.76 | 0.79361
1919.38 | 0.79393
1927.61 | 0.79488
1931.73 | 0.7952
1934.58 | 0.79583
1935.22 | 0.79583
1939.33 | 0.79678
1943.13 | 0.7971
1945.98 | 0.79805
1944.08 | 0.79805
1945.67 | 0.79868
1945.98 | 0.79837
1932.68 | 0.79868
1921.91 | 0.79837
1918.11 | 0.79837
1915.9 | 0.79805
1928.25 | 0.799
1938.07 | 0.79932
1944.4 | 0.80027
1952.32 | 0.8009
1958.97 | 0.80153
1964.67 | 0.80185
1967.2 | 0.8028
1971.64 | 0.8028
1979.87 | 0.80375
1983.67 | 0.80438
1987.47 | 0.80502
1977.66 | 0.80502
1966.89 | 0.80533
1961.19 | 0.8047
1957.39 | 0.8047
1956.75 | 0.80438
1971 | 0.80502
1980.51 | 0.80533
1986.84 | 0.80597
1989.37 | 0.80628
1992.86 | 0.80692
1996.98 | 0.80723
2000.46 | 0.80787
2004.26 | 0.80787
2005.84 | 0.8085
2007.74 | 0.80913
2009.33 | 0.81008
1994.44 | 0.81008
1986.52 | 0.8104
1981.46 | 0.81008
1978.29 | 0.81008
1976.39 | 0.81008
1989.69 | 0.81103
1996.34 | 0.81135
2002.36 | 0.8123
2008.38 | 0.81293
2012.81 | 0.81357
2016.61 | 0.81357
2021.68 | 0.8142
2024.53 | 0.81452
2028.96 | 0.81515
2033.4 | 0.81578
2035.3 | 0.8161
2021.05 | 0.8161
2016.29 | 0.8161
2011.86 | 0.8161
2008.06 | 0.81642
2002.36 | 0.81673
2013.13 | 0.81769
2017.56 | 0.818
2022.63 | 0.81895
2025.8 | 0.81895
2026.75 | 0.8199
2029.91 | 0.82022
2034.66 | 0.82085
2035.93 | 0.82117
2038.15 | 0.82149
2041 | 0.82212
2044.8 | 0.82212
2033.71 | 0.82212
2028.96 | 0.82212
2024.85 | 0.82212
2021.36 | 0.82212
2021.36 | 0.82244
2033.4 | 0.82307
2038.15 | 0.82339
2044.17 | 0.82402
2045.75 | 0.82465
2049.23 | 0.82529
2052.08 | 0.8256
2053.03 | 0.82655
2053.67 | 0.82655
2055.88 | 0.82719
2057.47 | 0.8275
2058.1 | 0.82814
2046.07 | 0.82782
2040.68 | 0.82845
2035.3 | 0.82814
2032.45 | 0.82814
2042.27 | 0.82845
2053.35 | 0.82909
2059.69 | 0.82972
2066.65 | 0.83067
2069.5 | 0.83099
2072.35 | 0.83162
2075.2 | 0.83194
2078.69 | 0.83257
2081.54 | 0.83289
2083.44 | 0.83384
2087.56 | 0.83447
2075.2 | 0.83479
2062.22 | 0.83447
2057.78 | 0.83447
2052.08 | 0.83384
2048.28 | 0.83384
2060 | 0.83447
2067.92 | 0.8351
2072.04 | 0.83574
2075.2 | 0.83637
2078.37 | 0.83637
2080.27 | 0.83669
2085.02 | 0.83732
2090.09 | 0.83795
2090.41 | 0.83795
2093.57 | 0.83891
2098.96 | 0.83922
2087.87 | 0.83922
2079.64 | 0.83891
2074.25 | 0.83891
2070.14 | 0.83891
2067.92 | 0.83954
2080.91 | 0.84017
2086.29 | 0.84081
2090.09 | 0.84112
2094.21 | 0.84239
2096.74 | 0.84271
2098.64 | 0.84366
2098.64 | 0.84397
2100.54 | 0.84461
2103.08 | 0.84524
2106.56 | 0.84587
2106.88 | 0.84619
2093.26 | 0.84651
2086.29 | 0.84619
2079.64 | 0.84619
2075.84 | 0.84619
2074.25 | 0.84651
2084.71 | 0.84682
2094.21 | 0.84777
2098.64 | 0.84809
2101.49 | 0.84872
2103.39 | 0.84904
2108.78 | 0.84936
2111.94 | 0.85031
2114.16 | 0.85094
2119.54 | 0.85126
2122.08 | 0.85189
2122.08 | 0.85189
2110.36 | 0.85221
2102.13 | 0.85189
2098.32 | 0.85252
2095.79 | 0.85252
2095.16 | 0.85284
2100.22 | 0.85379
2101.81 | 0.85411
2101.49 | 0.85442
2098.96 | 0.85506
2096.42 | 0.85569
2093.89 | 0.85601
2091.67 | 0.85664
2089.77 | 0.85727
2086.29 | 0.85791
2083.44 | 0.85854
2078.69 | 0.85854
2066.65 | 0.85822
2060.32 | 0.85854
2056.83 | 0.85854
2052.72 | 0.85854
2060.95 | 0.85917
2069.82 | 0.85949
2074.57 | 0.86013
2077.1 | 0.86044
2078.69 | 0.86108
2078.69 | 0.86171
2082.17 | 0.86266
2082.81 | 0.86329
2082.81 | 0.86361
2083.76 | 0.86393
2085.97 | 0.86456
2075.84 | 0.86456
2067.29 | 0.86456
2059.05 | 0.86456
2056.2 | 0.86488
2053.03 | 0.86456
2068.87 | 0.86551
2072.04 | 0.86551
2075.2 | 0.86614
2077.42 | 0.86678
2077.1 | 0.86741
2079 | 0.86804
2080.91 | 0.86868
2079.64 | 0.86899
2082.17 | 0.86931
2082.49 | 0.86994
2083.12 | 0.87089
2064.75 | 0.87026
2058.73 | 0.87058
2054.62 | 0.87089
2049.23 | 0.87089
2047.65 | 0.87089
2060.64 | 0.87153
2065.07 | 0.87184
2068.87 | 0.87248
2070.45 | 0.87311
2069.19 | 0.87374
2068.55 | 0.87374
2069.82 | 0.87469
2069.5 | 0.87501
2069.82 | 0.87564
2069.5 | 0.87564
2068.87 | 0.87596
2052.72 | 0.87596
2045.43 | 0.87628
2040.37 | 0.87596
2037.2 | 0.87596
2035.93 | 0.87628
2052.08 | 0.87723
2060.64 | 0.87754
2066.34 | 0.87786
2070.77 | 0.87849
2076.47 | 0.87944
2080.27 | 0.88008
2083.12 | 0.88071
2086.61 | 0.88103
2088.51 | 0.88166
2091.04 | 0.8823
2092.62 | 0.8823
2075.2 | 0.88198
2066.97 | 0.8823
2060.95 | 0.88261
2054.62 | 0.88261
2051.45 | 0.88293
2063.8 | 0.88356
2071.09 | 0.8842
2077.42 | 0.88451
2083.44 | 0.88483
2086.92 | 0.88546
2091.04 | 0.88578
2098.64 | 0.88673
2103.08 | 0.88705
2106.88 | 0.88736
2112.89 | 0.88768
2116.06 | 0.88768
2102.44 | 0.88736
2097.06 | 0.88736
2090.72 | 0.88768
2087.87 | 0.88768
2097.37 | 0.888
2110.04 | 0.88895
2114.48 | 0.88958
2119.54 | 0.89053
2123.98 | 0.89116
2128.73 | 0.8918
2133.48 | 0.89243
2140.45 | 0.89338
2142.66 | 0.89401
2148.05 | 0.89465
2150.58 | 0.89496
2142.35 | 0.89528
2132.21 | 0.89528
2129.68 | 0.89496
2126.2 | 0.89496
2124.93 | 0.89465
2136.96 | 0.89528
2150.27 | 0.89591
2158.5 | 0.89623
2166.74 | 0.89655
2169.59 | 0.89718
2175.6 | 0.89781
2181.3 | 0.89813
2185.42 | 0.89876
2188.59 | 0.8994
2194.61 | 0.89971
2198.41 | 0.90035
2188.59 | 0.90035
2178.77 | 0.90035
2173.39 | 0.90066
2170.54 | 0.90066
2170.54 | 0.90035
2186.69 | 0.90098
2199.04 | 0.9013
2206.64 | 0.90161
2213.61 | 0.90193
2218.99 | 0.90257
2225.01 | 0.90288
2230.08 | 0.90352
2234.51 | 0.90415
2237.68 | 0.90415
2241.16 | 0.90478
2244.65 | 0.90542
2231.35 | 0.90542
2221.53 | 0.90542
2215.83 | 0.90542
2210.13 | 0.90542
2205.69 | 0.90573
2221.21 | 0.90637
2231.66 | 0.907
2237.68 | 0.90732
2245.28 | 0.90827
2251.3 | 0.90858
2258.27 | 0.90922
2261.12 | 0.90985
2264.92 | 0.91048
2269.67 | 0.91112
2274.42 | 0.91175
2280.44 | 0.91238
2267.13 | 0.91238
2258.58 | 0.91238
2253.83 | 0.91207
2247.18 | 0.91207
2243.7 | 0.9127
2256.37 | 0.91302
2263.97 | 0.91365
2268.08 | 0.91397
2273.15 | 0.91428
2275.05 | 0.91523
2276 | 0.91555
2277.59 | 0.91618
2278.54 | 0.9165
2280.12 | 0.91777
2284.55 | 0.91808
2285.5 | 0.91808
2270.94 | 0.91808
2262.7 | 0.91808
2258.58 | 0.91808
2250.35 | 0.91808
2259.22 | 0.91872
2271.25 | 0.91903
2279.17 | 0.91967
2286.45 | 0.91998
2293.11 | 0.92062
2297.22 | 0.92125
2300.71 | 0.92188
2302.92 | 0.9222
2307.67 | 0.92315
2311.47 | 0.92347
2319.39 | 0.9241
2313.69 | 0.92379
2301.66 | 0.9241
2293.74 | 0.9241
2288.04 | 0.92442
2282.65 | 0.9241
2293.74 | 0.92474
2304.51 | 0.92505
2313.38 | 0.926
2317.18 | 0.92632
2320.34 | 0.92695
2320.66 | 0.92727
2323.19 | 0.92822
2326.04 | 0.92885
2327.94 | 0.92917
2328.89 | 0.92949
2329.84 | 0.9298
2314.01 | 0.93012
2301.02 | 0.93012
2290.25 | 0.93012
2283.6 | 0.93012
2276.64 | 0.93044
2290.25 | 0.93107
2298.49 | 0.9317
2302.61 | 0.93202
2307.04 | 0.93297
2307.99 | 0.93329
2310.84 | 0.93392
2314.33 | 0.93455
2313.69 | 0.93519
2315.91 | 0.93582
2315.91 | 0.93645
2316.54 | 0.93677
2297.86 | 0.93677
2284.87 | 0.93677
2276.32 | 0.93677
2268.08 | 0.93677
2263.65 | 0.93709
2276.95 | 0.9374
2284.87 | 0.93804
2292.47 | 0.93867
2296.59 | 0.93899
2301.66 | 0.93962
2304.19 | 0.94057
2308.31 | 0.94089
2310.84 | 0.9412
2312.43 | 0.94184
2314.96 | 0.94247
2316.23 | 0.94247
2296.27 | 0.94247
2284.87 | 0.94247
2276.95 | 0.94247
2269.98 | 0.94247
2264.28 | 0.94279
2277.27 | 0.9431
2285.5 | 0.94374
2292.79 | 0.94437
2296.27 | 0.94501
2297.86 | 0.94596
2301.02 | 0.94627
2306.09 | 0.94691
2306.09 | 0.94754
2305.46 | 0.94817
2306.09 | 0.94849
2307.36 | 0.94881
2290.57 | 0.94881
2278.22 | 0.94881
2267.45 | 0.94881
2262.38 | 0.94849
2267.13 | 0.94849
2279.17 | 0.94912
2286.45 | 0.94976
2295.32 | 0.95039
2304.19 | 0.95102
2309.89 | 0.95166
2313.69 | 0.95229
2319.08 | 0.95261
2322.24 | 0.95324
2325.09 | 0.95356
2326.99 | 0.95451
2323.19 | 0.95482
2308.31 | 0.95482
2297.54 | 0.95482
2290.57 | 0.95482
2281.7 | 0.95482
2290.89 | 0.95546
2305.46 | 0.95609
2314.33 | 0.95704
2322.88 | 0.95704
2331.74 | 0.95767
2337.76 | 0.95799
2341.56 | 0.95862
2349.8 | 0.95926
2357.72 | 0.95989
2363.1 | 0.96052
2370.7 | 0.96116
2361.83 | 0.96084
2348.21 | 0.96084
2342.2 | 0.96084
2335.86 | 0.96147
2330.48 | 0.96116
2346.63 | 0.96179
2363.42 | 0.96242
2373.87 | 0.96306
2386.22 | 0.96337
2398.57 | 0.96401
2410.29 | 0.96464
2421.38 | 0.96496
2434.36 | 0.96527
2442.28 | 0.96654
2454.95 | 0.96654
2466.03 | 0.96749
2458.11 | 0.96749
2449.25 | 0.96718
2442.91 | 0.96718
2437.53 | 0.96718
2430.56 | 0.96749
2444.5 | 0.96781
2457.48 | 0.96844
2465.4 | 0.96908
2476.17 | 0.96908
2484.72 | 0.96939
2494.54 | 0.96971
2500.87 | 0.97034
2509.42 | 0.97098
2522.09 | 0.97161
2531.59 | 0.97193
2542.04 | 0.97256
2532.86 | 0.97288
2523.68 | 0.97288
2521.14 | 0.97319
2517.02 | 0.97319
2514.49 | 0.97383
2530.96 | 0.97446
2545.53 | 0.97509
2556.61 | 0.97541
2566.75 | 0.97604
2577.52 | 0.97699
2588.29 | 0.97763
2598.74 | 0.97794
2609.19 | 0.97826
2617.42 | 0.97889
2629.14 | 0.97921
2638.64 | 0.97921
2628.19 | 0.97889
2623.44 | 0.97921
2619.64 | 0.97889
2615.21 | 0.97889
2621.22 | 0.97889
2636.43 | 0.97921
2650.68 | 0.97953
2664.93 | 0.98016
2678.55 | 0.98048
2687.42 | 0.98111
2696.92 | 0.98143
2706.74 | 0.98238
2719.09 | 0.98301
2729.86 | 0.98396
2739.04 | 0.98428
2739.68 | 0.98428
2733.34 | 0.98428
2726.06 | 0.98428
2721.31 | 0.98428
2714.34 | 0.98459
2727.96 | 0.98523
2744.43 | 0.98586
2759.31 | 0.9865
2769.76 | 0.98681
2784.97 | 0.98713
2798.9 | 0.98808
2812.84 | 0.9884
2824.87 | 0.98935
2839.12 | 0.98998
2851.16 | 0.9903
2866.68 | 0.99093
2864.46 | 0.99093
2859.08 | 0.99093
2856.54 | 0.99093
2855.91 | 0.99093
2851.79 | 0.99093
2868.58 | 0.99125
2883.15 | 0.99188
2895.82 | 0.9922
2908.49 | 0.99315
2921.15 | 0.99346
2933.51 | 0.99441
2946.49 | 0.99473
2958.21 | 0.99536
2968.34 | 0.99568
2980.06 | 0.99663
2992.73 | 0.99726
2985.76 | 0.99726
2981.65 | 0.99695
2978.48 | 0.99695
2975.95 | 0.99695
2972.78 | 0.99726
2992.1 | 0.99758
3009.2 | 0.99853
3026.3 | 0.99916
3042.77 | 0.9998
3058.29 | 1.00011
3072.54 | 1.00075
3086.8 | 1.00138
3098.52 | 1.00201
3112.77 | 1.00265
3124.17 | 1.00328
3139.06 | 1.0036
3128.92 | 1.0036
3122.27 | 1.00328
3118.15 | 1.00328
3113.4 | 1.00296
3109.92 | 1.0036
3129.24 | 1.0036
3148.24 | 1.00455
3166.93 | 1.00486
3180.86 | 1.0055
3200.18 | 1.00581
3214.12 | 1.00676
3230.59 | 1.00708
3246.42 | 1.00803
3260.99 | 1.00835
3276.83 | 1.0093
3292.66 | 1.00898
3287.28 | 1.0093
3282.84 | 1.0093
3278.09 | 1.00962
3278.41 | 1.0093
3279.04 | 1.00993
3302.48 | 1.00993
3320.53 | 1.01088
3336.37 | 1.0112
3355.37 | 1.01215
3373.11 | 1.01247
3386.09 | 1.01342
3401.93 | 1.01373
3419.35 | 1.01437
3456.41 | 1.015
3490.61 | 1.01658
3519.43 | 1.0169
3528.62 | 1.01753
3541.92 | 1.01785
3556.8 | 1.01848
3569.79 | 1.01912
3584.36 | 1.01975
3601.46 | 1.01975
3613.18 | 1.02038
3624.27 | 1.0207
3616.98 | 1.02133
3610.96 | 1.02102
3607.16 | 1.02133
3604.95 | 1.02102
3599.88 | 1.02102
3597.66 | 1.0207
3595.13 | 1.02102
3591.01 | 1.0207
3590.38 | 1.02102
3592.59 | 1.02102
3591.96 | 1.02102
3591.96 | 1.02102
3591.96 | 1.02133
3591.64 | 1.02102
3590.69 | 1.02133
3593.23 | 1.02133
3590.06 | 1.02133
3588.48 | 1.02133
3590.38 | 1.02133
3587.53 | 1.02102
3585.94 | 1.02133
3588.16 | 1.02102
3590.06 | 1.02133
3591.33 | 1.0207
3590.69 | 1.02102
3590.69 | 1.02102
3591.96 | 1.0207
3596.39 | 1.0207
3573.91 | 1.02038
3550.47 | 1.01975
3527.67 | 1.01975
3505.81 | 1.0188
3481.74 | 1.01848
3458.62 | 1.01785
3437.09 | 1.01753
3416.18 | 1.0169
3393.06 | 1.0169
3372.16 | 1.01627
3350.31 | 1.01627
3351.26 | 1.01595
3350.62 | 1.01627
3354.11 | 1.01595
3353.16 | 1.01595
3352.21 | 1.01532
3329.09 | 1.015
3304.38 | 1.01405
3281.26 | 1.01373
3262.57 | 1.0131
3240.4 | 1.01247
3216.97 | 1.01183
3195.43 | 1.0112
3175.79 | 1.01025
3152.04 | 1.00993
3133.67 | 1.0093
3113.4 | 1.0093
3115.62 | 1.0093
3117.84 | 1.00962
3122.27 | 1.0093
3121 | 1.0093
3115.3 | 1.00835
3095.35 | 1.00803
3072.54 | 1.00708
3052.27 | 1.00708
3033.91 | 1.00613
3010.79 | 1.00581
2991.15 | 1.00486
2972.46 | 1.00455
2953.14 | 1.0036
2932.87 | 1.00328
2915.77 | 1.00265
2900.57 | 1.00296
2902.78 | 1.00296
2906.9 | 1.00328
2905.64 | 1.00296
2904.37 | 1.00328
2893.92 | 1.00265
2871.11 | 1.00233
2849.58 | 1.00138
2829.62 | 1.00106
2807.77 | 1.00043
2788.13 | 0.9998
2769.45 | 0.99916
2750.13 | 0.99821
2730.17 | 0.99758
2713.39 | 0.99726
2695.65 | 0.99695
2688.37 | 0.99695
2695.97 | 0.99663
2697.87 | 0.99663
2696.6 | 0.99663
2698.19 | 0.99695
2679.18 | 0.996
2658.91 | 0.99568
2640.23 | 0.99505
2623.12 | 0.99473
2604.12 | 0.99378
2585.43 | 0.99346
2568.33 | 0.99251
2547.11 | 0.9922
2528.74 | 0.99156
2513.54 | 0.99093
2493.27 | 0.9903
2492.64 | 0.9903
2494.85 | 0.9903
2495.8 | 0.9903
2495.49 | 0.98998
2495.17 | 0.9903
2475.85 | 0.98935
2454.31 | 0.98935
2435.63 | 0.9884
2417.26 | 0.98808
2397.3 | 0.98713
2380.2 | 0.98713
2361.52 | 0.98586
2342.2 | 0.98586
2322.24 | 0.98523
2303.24 | 0.98491
2284.24 | 0.98428
2285.5 | 0.98428
2290.57 | 0.98428
2291.52 | 0.98428
2291.2 | 0.98396
2292.79 | 0.98396
2273.79 | 0.98333
2256.05 | 0.98301
2238.63 | 0.98206
2221.21 | 0.98174
2203.16 | 0.98111
2187.64 | 0.98079
2169.9 | 0.98048
2147.73 | 0.98016
2129.68 | 0.97889
2112.89 | 0.97889
2096.11 | 0.97858
2098.64 | 0.97889
2100.22 | 0.97826
2101.49 | 0.97858
2104.66 | 0.97826
2104.98 | 0.97794
2084.71 | 0.97699
2066.02 | 0.97668
2051.45 | 0.97573
2035.3 | 0.97573
2016.61 | 0.97509
1996.34 | 0.97478
1979.87 | 0.97383
1963.09 | 0.97383
1947.88 | 0.97288
1928.56 | 0.97288
1912.73 | 0.97256
1917.16 | 0.97288
1922.23 | 0.97256
1922.55 | 0.97288
1922.86 | 0.97256
1916.85 | 0.97224
1902.59 | 0.97129
1885.81 | 0.97098
1870.29 | 0.97034
1852.24 | 0.97034
1836.4 | 0.96939
1821.2 | 0.96939
1802.83 | 0.96876
1784.14 | 0.96844
1769.26 | 0.96749
1753.42 | 0.96749
1745.19 | 0.96718
1746.14 | 0.96749
1745.82 | 0.96718
1746.77 | 0.96718
1748.67 | 0.96686
1734.1 | 0.96686
1715.41 | 0.96559
1698.63 | 0.96527
1680.89 | 0.96401
1662.52 | 0.96369
1643.2 | 0.96306
1625.78 | 0.96242
1608.36 | 0.96179
1590.94 | 0.96147
1574.79 | 0.96084
1557.69 | 0.96052
1557.69 | 0.95989
1559.91 | 0.96052
1560.86 | 0.96052
1562.12 | 0.96084
1564.34 | 0.96052
1547.87 | 0.96021
1532.99 | 0.95957
1516.2 | 0.95926
1500.36 | 0.95831
1483.58 | 0.95831
1468.69 | 0.95736
1451.91 | 0.95736
1436.07 | 0.95641
1421.18 | 0.95577
1404.72 | 0.95482
1390.78 | 0.95482
1396.16 | 0.95451
1396.48 | 0.95482
1399.01 | 0.95451
1401.23 | 0.95482
1400.91 | 0.95387
1384.13 | 0.95324
1369.56 | 0.95229
1354.67 | 0.95229
1339.79 | 0.95134
1323.32 | 0.95102
1307.48 | 0.95039
1290.06 | 0.95007
1274.54 | 0.94944
1258.71 | 0.94881
1243.82 | 0.94849
1229.57 | 0.94881
1231.47 | 0.94881
1232.42 | 0.94912
1234 | 0.94912
1234.32 | 0.94944
1235.59 | 0.94881
1219.44 | 0.94817
1204.55 | 0.94722
1191.88 | 0.94722
1176.68 | 0.94659
1160.21 | 0.94596
1146.27 | 0.94469
1132.66 | 0.94469
1118.4 | 0.94374
1103.52 | 0.94342
1091.17 | 0.94279
1078.5 | 0.94279
1080.08 | 0.94279
1081.66 | 0.9431
1081.35 | 0.94279
1084.51 | 0.9431
1083.25 | 0.94247
1068.36 | 0.94247
1052.53 | 0.94152
1037.64 | 0.9412
1024.02 | 0.94057
1007.55 | 0.93994
992.98 | 0.9393
977.78 | 0.93899
962.58 | 0.93804
949.91 | 0.93804
935.34 | 0.93709
924.89 | 0.9374
926.47 | 0.93677
927.74 | 0.93677
929.32 | 0.93645
929.96 | 0.93677
921.72 | 0.93582
908.1 | 0.9355
897.34 | 0.93455
885.3 | 0.93424
872.63 | 0.93297
856.8 | 0.93297
844.13 | 0.9317
832.41 | 0.9317
819.42 | 0.93107
806.44 | 0.93075
794.09 | 0.92949
790.92 | 0.93012
792.5 | 0.9298
791.87 | 0.93044
793.14 | 0.9298
792.19 | 0.93044
781.73 | 0.92949
768.75 | 0.92917
755.45 | 0.92822
742.78 | 0.92822
730.43 | 0.92727
716.81 | 0.92727
706.04 | 0.92664
694.32 | 0.92664
684.5 | 0.92569
672.15 | 0.92569
661.06 | 0.92474
661.38 | 0.92505
663.28 | 0.92505
664.55 | 0.92537
665.82 | 0.92474
665.18 | 0.92474
655.05 | 0.9241
643.01 | 0.92315
632.24 | 0.9222
620.21 | 0.92188
608.81 | 0.92093
597.4 | 0.92062
586.64 | 0.91967
573.65 | 0.91935
565.1 | 0.9184
554.33 | 0.91808
544.2 | 0.91777
544.83 | 0.91808
545.46 | 0.91777
544.83 | 0.91808
544.83 | 0.91777
545.78 | 0.91745
535.01 | 0.91682
524.56 | 0.9165
516.01 | 0.91587
502.39 | 0.91555
492.25 | 0.91428
481.49 | 0.91397
471.35 | 0.91333
460.9 | 0.91333
451.4 | 0.91238
441.58 | 0.91207
431.45 | 0.91175
431.76 | 0.91175
433.03 | 0.91175
433.66 | 0.91207
434.61 | 0.91207
430.18 | 0.91207
421.31 | 0.91112
411.18 | 0.9108
402.62 | 0.90985
393.76 | 0.90985
383.3 | 0.9089
374.12 | 0.9089
365.88 | 0.90795
356.38 | 0.90763
346.25 | 0.90668
337.38 | 0.90605
333.26 | 0.90542
333.58 | 0.90573
334.85 | 0.90573
333.58 | 0.90605
332.95 | 0.90605
327.25 | 0.90573
318.06 | 0.90478
309.19 | 0.90447
301.59 | 0.90352
292.72 | 0.90352
284.17 | 0.90288
274.67 | 0.90257
267.39 | 0.90161
258.83 | 0.90098
251.23 | 0.90035
243 | 0.90035
241.73 | 0.90003
242.05 | 0.90066
243.32 | 0.90003
243 | 0.90066
243.63 | 0.90003
237.61 | 0.89971
231.6 | 0.89908
224 | 0.89908
217.66 | 0.89845
211.33 | 0.89781
205.94 | 0.89655
199.29 | 0.89591
192.64 | 0.89528
186.31 | 0.89496
179.97 | 0.89401
173.95 | 0.8937
174.27 | 0.8937
175.54 | 0.89433
176.17 | 0.8937
175.85 | 0.8937
176.17 | 0.89306
170.79 | 0.89306
166.35 | 0.89211
162.24 | 0.89148
156.85 | 0.89085
151.78 | 0.89021
146.72 | 0.88958
141.02 | 0.88926
135.32 | 0.88831
129.61 | 0.888
126.13 | 0.88736
120.43 | 0.88736
121.06 | 0.88736
120.75 | 0.88768
119.8 | 0.88736
119.48 | 0.88768
119.8 | 0.88673
122.01 | 0.88641
124.86 | 0.88578
122.96 | 0.88546
121.38 | 0.88483
117.9 | 0.88451
115.68 | 0.88388
112.19 | 0.88356
109.98 | 0.88293
107.44 | 0.88293
104.91 | 0.88198
101.74 | 0.8823
96.99 | 0.88198
90.97 | 0.8823
90.34 | 0.88166
90.02 | 0.88198
87.81 | 0.88135
84.96 | 0.88103
82.74 | 0.88008
80.52 | 0.87976
78.94 | 0.87849
75.77 | 0.87818
73.87 | 0.87754
71.02 | 0.87723
69.12 | 0.87691
65.64 | 0.87659
62.79 | 0.87596
62.15 | 0.87596
62.47 | 0.87596
63.42 | 0.87628
63.1 | 0.87628
61.84 | 0.87659
57.72 | 0.87596
51.39 | 0.87596
46 | 0.87533
38.72 | 0.87469
33.65 | 0.87438
27.63 | 0.87406
21.61 | 0.87343
14.96 | 0.87279
8.31 | 0.87216
2.29 | 0.87184
-3.41 | 0.87089
-4.67 | 0.87121
-4.36 | 0.87089
-4.99 | 0.87121
-4.04 | 0.87121
-4.04 | 0.87089
-3.41 | 0.87026
-3.41 | 0.86994
-2.77 | 0.86899
-3.09 | 0.86836
-3.09 | 0.86741
-3.09 | 0.86709
-2.46 | 0.86614
-2.77 | 0.86583
-2.46 | 0.86519
-2.46 | 0.86456
-2.46 | 0.86393
-3.09 | 0.86424
-3.09 | 0.86393
-2.77 | 0.86456
-1.82 | 0.86456
-2.14 | 0.86424
-2.46 | 0.86329
-2.77 | 0.86298
-2.46 | 0.86203
-2.77 | 0.86171
-2.46 | 0.86076
-3.09 | 0.86044
-3.09 | 0.85949
-3.72 | 0.85917
-4.04 | 0.85822
-5.31 | 0.85791
-4.99 | 0.85759
-5.94 | 0.85791
-5.62 | 0.85759
-6.89 | 0.85791
-6.57 | 0.85791
-7.21 | 0.85791
-6.89 | 0.85696
-6.89 | 0.85664
-5.94 | 0.85601
-6.57 | 0.85569
-5.62 | 0.85506
-6.57 | 0.85506
-5.31 | 0.85411
-5.62 | 0.85411
-4.99 | 0.85316
-4.99 | 0.85284
-4.36 | 0.85284
-4.99 | 0.85316
-4.36 | 0.85284
-4.99 | 0.85284
-4.99 | 0.85252
-4.67 | 0.85189
-3.72 | 0.85094
-4.04 | 0.85062
-3.41 | 0.84999
-3.72 | 0.84967
-3.09 | 0.84872
-3.41 | 0.84809
-2.46 | 0.84777
-3.09 | 0.84746
-2.46 | 0.84651
-2.14 | 0.84619
-2.46 | 0.84619
-2.77 | 0.84619
-2.46 | 0.84587
-3.09 | 0.84619
-3.09 | 0.84619
-3.41 | 0.84556
-3.09 | 0.84492
-3.41 | 0.84429
-3.09 | 0.84366
-3.72 | 0.84334
-4.04 | 0.84271
-4.99 | 0.84239
-5.31 | 0.84144
-5.94 | 0.84144
-6.26 | 0.84017
-6.57 | 0.83954
-7.52 | 0.83922
-8.16 | 0.83986
-8.16 | 0.83922
-7.52 | 0.83954
-7.21 | 0.83954
-7.21 | 0.83891
-6.57 | 0.83827
-6.26 | 0.83827
-5.62 | 0.83732
-5.94 | 0.83732
-5.31 | 0.837
-4.99 | 0.83637
-4.04 | 0.83542
-4.04 | 0.8351
-4.04 | 0.83479
-4.36 | 0.83415
-3.72 | 0.83415
-3.72 | 0.83415
-3.41 | 0.83415
-4.04 | 0.83415
-2.46 | 0.83352
-3.09 | 0.83289
-2.77 | 0.83257
-3.72 | 0.83225
-3.41 | 0.8313
-4.67 | 0.83099
-4.67 | 0.83035
-4.99 | 0.82972
-4.99 | 0.82909
-5.31 | 0.82845
-5.31 | 0.82782
-6.57 | 0.82782
-6.26 | 0.82782
-6.89 | 0.82782
-6.26 | 0.8275
-6.89 | 0.8275
-6.26 | 0.82655
-6.57 | 0.82624
-6.57 | 0.8256
-6.89 | 0.82529
-6.57 | 0.82434
-7.21 | 0.82402
-6.89 | 0.82339
-6.57 | 0.82307
-5.94 | 0.82244
-5.62 | 0.82244
-4.99 | 0.8218
-4.99 | 0.82244
-3.72 | 0.82212
-4.04 | 0.82244
-3.72 | 0.82244
-3.72 | 0.82244
-2.46 | 0.82149
-1.82 | 0.82149
-1.82 | 0.82085
-1.82 | 0.82022
-1.51 | 0.81959
-1.51 | 0.81895
-1.19 | 0.81832
-2.46 | 0.81769
-1.51 | 0.81705
-1.82 | 0.81705
-1.82 | 0.8161
-2.14 | 0.81642
-2.14 | 0.81578
-2.46 | 0.8161
-2.14 | 0.81578
-3.72 | 0.8161
-4.04 | 0.81547
-4.67 | 0.81515
-4.04 | 0.8142
-4.36 | 0.8142
-4.67 | 0.81293
-4.99 | 0.81293
-4.99 | 0.81198
-5.94 | 0.81198
-6.26 | 0.81103
-7.52 | 0.81072
-6.57 | 0.80977
-6.26 | 0.80977
-5.94 | 0.80977
-7.21 | 0.8104
-7.21 | 0.80945
-7.52 | 0.81008
-6.57 | 0.80913
-6.89 | 0.8085
-6.57 | 0.80755
-5.94 | 0.80723
-5.31 | 0.8066
-6.26 | 0.80628
-5.94 | 0.80565
-6.57 | 0.80502
-4.36 | 0.80375
-4.36 | 0.80375
-3.72 | 0.80312
-3.72 | 0.80343
-3.41 | 0.80343
-3.72 | 0.80375
-3.09 | 0.80375
-2.77 | 0.80343
-1.51 | 0.8028
-1.82 | 0.80248
-1.19 | 0.80185
-2.14 | 0.80185
-1.51 | 0.8009
-1.51 | 0.80058
-1.51 | 0.79995
-2.14 | 0.79963
-1.51 | 0.799
-2.14 | 0.79837
-2.14 | 0.79805
-3.09 | 0.79837
-2.77 | 0.79773
-3.41 | 0.79805
-3.41 | 0.79773
-4.36 | 0.79742
-4.67 | 0.79647
-5.62 | 0.79615
-4.67 | 0.79551
-5.31 | 0.7952
-4.99 | 0.79456
-5.62 | 0.79425
-5.94 | 0.7933
-6.89 | 0.7933
-6.26 | 0.79298
-6.26 | 0.79266
-5.94 | 0.79203
-6.57 | 0.79266
-6.57 | 0.79235
-7.21 | 0.79266
-6.26 | 0.79266
-6.57 | 0.79203
-5.62 | 0.7914
-5.31 | 0.7914
-4.67 | 0.79045
-5.31 | 0.79013
-4.99 | 0.78918
-4.67 | 0.78918
-3.41 | 0.78823
-3.09 | 0.78791
-2.14 | 0.78696
-3.09 | 0.78633
-3.09 | 0.78633
-3.09 | 0.78665
-2.46 | 0.78633
-2.46 | 0.78665
-1.51 | 0.78633
-1.51 | 0.78633
-1.51 | 0.78538
-1.82 | 0.78506
-1.51 | 0.78411
-2.77 | 0.7838
-1.82 | 0.78316
-1.51 | 0.78285
-1.51 | 0.7819
-2.46 | 0.78126
-2.46 | 0.78031
-3.09 | 0.78
-3.72 | 0.78
-4.36 | 0.78031
-4.67 | 0.78
-5.31 | 0.78063
-4.36 | 0.78031
-5.31 | 0.78
-5.31 | 0.77905
-6.26 | 0.77873
-6.26 | 0.77778
-6.26 | 0.77778
-5.94 | 0.77715
-5.94 | 0.77683
-4.99 | 0.77588
-4.67 | 0.77525
-4.99 | 0.77429
-5.31 | 0.77398
-4.36 | 0.77398
-4.67 | 0.77429
-3.41 | 0.77429
-3.09 | 0.77493
-2.77 | 0.77429
-2.77 | 0.77398
-2.46 | 0.77303
-2.77 | 0.77271
-2.77 | 0.77208
-2.14 | 0.77208
-1.82 | 0.77144
-1.82 | 0.77113
-1.51 | 0.77018
-1.82 | 0.76986
-1.82 | 0.76923
-1.51 | 0.76923
-1.51 | 0.76859
-1.51 | 0.76891
-1.19 | 0.76859
-1.51 | 0.76859
-1.82 | 0.76796
-2.14 | 0.76764
-1.51 | 0.76638
-1.82 | 0.76606
-2.14 | 0.76511
-2.46 | 0.76479
-3.09 | 0.76384
-3.72 | 0.76353
-3.72 | 0.76258
-4.67 | 0.76258
-4.36 | 0.76194
-4.67 | 0.76194
-5.31 | 0.76163
-6.26 | 0.76194
-6.26 | 0.76194
-6.57 | 0.76194
-6.89 | 0.76099
-6.89 | 0.76068
-6.89 | 0.76004
-7.52 | 0.75941
-7.21 | 0.75846
-7.52 | 0.75814
-6.57 | 0.75719
-6.57 | 0.75688
-6.57 | 0.75624
-6.26 | 0.75593
-5.62 | 0.75529
-5.31 | 0.75593
-4.99 | 0.75561
-5.31 | 0.75561
-4.67 | 0.75529
-4.36 | 0.75593
-4.04 | 0.75466
-4.04 | 0.75466
-3.41 | 0.75371
-3.09 | 0.75339
-3.09 | 0.75244
-3.72 | 0.75244
-2.77 | 0.75181
-3.41 | 0.75117
-2.77 | 0.75054
-3.41 | 0.75054
-2.77 | 0.74959
-3.09 | 0.75022
-3.09 | 0.74991
-2.77 | 0.75022
-2.77 | 0.74991
-2.77 | 0.74991
-2.14 | 0.74896
-2.77 | 0.74864
-2.46 | 0.74769
-2.77 | 0.74737
-2.14 | 0.74642
-2.77 | 0.74579
-3.09 | 0.74484
-4.04 | 0.74484
-3.72 | 0.74389
-4.36 | 0.74357
-4.99 | 0.74294
-5.31 | 0.74326
-5.94 | 0.74294
-6.89 | 0.74326
-7.21 | 0.74294
-8.16 | 0.74326
-8.79 | 0.74294
-9.11 | 0.74294
-8.79 | 0.74167
-9.11 | 0.74136
-8.79 | 0.74041
-8.79 | 0.74009
-8.79 | 0.73946
-8.47 | 0.73914
-8.16 | 0.73819
-7.84 | 0.73787
-7.52 | 0.73724
-6.89 | 0.73724
-6.26 | 0.73661
-6.26 | 0.73692
-6.26 | 0.73692
-5.94 | 0.73692
-5.62 | 0.73597
-5.94 | 0.73597
-4.99 | 0.73502
-4.67 | 0.73502
-4.04 | 0.73407
-3.72 | 0.73407
-3.09 | 0.73312
-3.41 | 0.73312
-2.77 | 0.73249
-2.77 | 0.73249
-2.46 | 0.73185
-2.46 | 0.73217
-1.82 | 0.73185
-2.46 | 0.73217
-1.51 | 0.73185
-1.51 | 0.73185
-1.51 | 0.7309
-1.82 | 0.73059
-1.19 | 0.72995
-1.82 | 0.72964
-1.82 | 0.72837
-2.46 | 0.72837
-2.46 | 0.72742
-2.77 | 0.7271
-3.09 | 0.72615
-4.04 | 0.72584
-4.67 | 0.72552
-4.36 | 0.72584
-5.31 | 0.7252
-5.62 | 0.72552
-6.26 | 0.7252
-6.57 | 0.72457
-6.57 | 0.72394
-6.89 | 0.72362
-6.57 | 0.72299
-6.89 | 0.72267
-7.21 | 0.72204
-6.89 | 0.72172
-7.21 | 0.72077
-6.89 | 0.72109
-7.84 | 0.72045
-7.84 | 0.72014
-7.21 | 0.72014
-7.21 | 0.72045
-7.52 | 0.72014
-7.52 | 0.72045
-6.89 | 0.72014
-6.57 | 0.72014
-6.57 | 0.71919
-6.89 | 0.71887
-6.57 | 0.71792
-5.31 | 0.7176
-4.99 | 0.71665
-4.99 | 0.71634
-4.67 | 0.7157
-4.04 | 0.7157
-2.77 | 0.71475
-3.09 | 0.71444
-2.46 | 0.71412
-1.82 | 0.71475
-1.51 | 0.71444
-1.19 | 0.71507
-1.19 | 0.71412
-0.56 | 0.7138
-0.56 | 0.71285
-1.19 | 0.71254
-0.87 | 0.71127
-1.82 | 0.71063
-1.82 | 0.71
-2.14 | 0.70937
-2.77 | 0.70842
-2.77 | 0.70778
-3.09 | 0.70652
-3.72 | 0.70683
-4.67 | 0.70652
-4.99 | 0.70683
-5.31 | 0.70683
-5.62 | 0.70715
-5.94 | 0.70588
-6.57 | 0.70588
-6.26 | 0.70525
-6.89 | 0.70493
-6.57 | 0.7043
-6.89 | 0.70462
-6.57 | 0.70367
-6.57 | 0.70367
-6.57 | 0.70272
-6.57 | 0.7024
-6.26 | 0.70208
-6.26 | 0.7024
-5.94 | 0.70208
-6.89 | 0.7024
-6.26 | 0.70208