## Дублет 1
Сплав 1,2 Fe |  |  |  | 0.11 | Сплав 1,1 Cu |  |  |  | 0.11
2тета | инт | тета | инт |  | 2тета | инт | тета | инт
75.3353 | 9960 | 37.66765 | 0 | 0 | 73.8966 | 9387 | 36.9483 | 0 | 0
75.3548 | 10193 | 37.6774 | 233 | 233 | 73.9161 | 9532 | 36.95805 | 145 | 145
75.3742 | 10318 | 37.6871 | 358 | 358 | 73.9355 | 9473 | 36.96775 | 86 | 86
75.3937 | 10559 | 37.69685 | 599 | 599 | 73.9549 | 9631 | 36.97745 | 244 | 244
75.4131 | 10986 | 37.70655 | 1026 | 1026 | 73.9744 | 9536 | 36.9872 | 149 | 149
75.4326 | 11469 | 37.7163 | 1509 | 1509 | 73.9938 | 9587 | 36.9969 | 200 | 200
75.452 | 12282 | 37.726 | 2322 | 2322 | 74.0133 | 9614 | 37.00665 | 227 | 227
75.4714 | 13661 | 37.7357 | 3701 | 3701 | 74.0327 | 9698 | 37.01635 | 311 | 311
75.4909 | 14764 | 37.74545 | 4804 | 4804 | 74.0522 | 10009 | 37.0261 | 622 | 622
75.5103 | 17012 | 37.75515 | 7052 | 7052 | 74.0716 | 9761 | 37.0358 | 374 | 374
75.5298 | 18218 | 37.7649 | 8258 | 8258 | 74.091 | 9947 | 37.0455 | 560 | 560
75.5492 | 18660 | 37.7746 | 8700 | 8700 | 74.1105 | 9989 | 37.05525 | 602 | 602
75.5687 | 18216 | 37.78435 | 8256 | 8139.5 | 74.1299 | 10105 | 37.06495 | 718 | 645.5
75.5881 | 17116 | 37.79405 | 7156 | 6977 | 74.1494 | 10320 | 37.0747 | 933 | 890
75.6075 | 15500 | 37.80375 | 5540 | 5240.5 | 74.1688 | 10510 | 37.0844 | 1123 | 1001
75.627 | 14364 | 37.8135 | 4404 | 3891 | 74.1882 | 10428 | 37.0941 | 1041 | 966.5
75.6464 | 13502 | 37.8232 | 3542 | 2787.5 | 74.2077 | 10704 | 37.10385 | 1317 | 1217
75.6659 | 13092 | 37.83295 | 3132 | 1971 | 74.2271 | 10588 | 37.11355 | 1201 | 1087.5
75.6853 | 12898 | 37.84265 | 2938 | 1087.5 | 74.2466 | 10801 | 37.1233 | 1414 | 1258.5
75.7047 | 13028 | 37.85235 | 3068 | 666 | 74.266 | 10642 | 37.133 | 1255 | 944
75.7242 | 13696 | 37.8621 | 3736 | 210 | 74.2855 | 10365 | 37.14275 | 978 | 791
75.7436 | 14068 | 37.8718 | 4108 | -21 | 74.3049 | 10665 | 37.15245 | 1278 | 998
75.7631 | 14437 | 37.88155 | 4477 | 127 | 74.3243 | 10240 | 37.16215 | 853 | 552
75.7825 | 14227 | 37.89125 | 4267 | 139 | 74.3438 | 10067 | 37.1719 | 680 | 321
75.802 | 13670 | 37.901 | 3710 | 132 | 74.3632 | 10019 | 37.1816 | 632 | 165.5
75.8214 | 12708 | 37.9107 | 2748 | -22 | 74.3827 | 10135 | 37.19135 | 748 | 186.5
75.8408 | 11933 | 37.9204 | 1973 | -229 | 74.4021 | 10086 | 37.20105 | 699 | 178.5
75.8603 | 11471 | 37.93015 | 1511 | -260 | 74.4216 | 10253 | 37.2108 | 866 | 207.5
75.8797 | 10696 | 37.93985 | 736 | -830 | 74.441 | 10051 | 37.2205 | 664 | 63.5
75.8992 | 10445 | 37.9496 | 485 | -984 | 74.4604 | 9999 | 37.2302 | 612 | -95
75.9186 | 10333 | 37.9593 | 373 | -1161 | 74.4799 | 10010 | 37.23995 | 623 | -4.5
75.9381 | 10076 | 37.96905 | 116 | -1752 | 74.4993 | 9850 | 37.24965 | 463 | -26
75.9575 | 10004 | 37.97875 | 44 | -2010 | 74.5188 | 9839 | 37.2594 | 452 | -187
[5 empty] | 74.5382 | 9723 | 37.2691 | 336 | -90.5
[5 empty] | 74.5577 | 9655 | 37.27885 | 268 | -72
Сплав 1,2 Fe (первый пик) |  |  |  | 0.06 | 74.5771 | 9667 | 37.28855 | 280 | -36
2тета | инт | тета | инт |  | 74.5965 | 9616 | 37.29825 | 229 | -145
43.9555 | 6558 | 21.97775 | 8 | 8 | 74.616 | 9463 | 37.308 | 76 | -273.5
43.9749 | 6677 | 21.98745 | 127 | 127 | 74.6354 | 9413 | 37.3177 | 26 | -407
43.9944 | 6632 | 21.9972 | 82 | 82
44.0138 | 6959 | 22.0069 | 409 | 409
44.0332 | 7024 | 22.0166 | 474 | 474 | Сплав 1,1 Cu (первый пик) |  |  |  | 0.06
44.0527 | 7384 | 22.02635 | 834 | 830 | 2тета | инт | тета | инт
44.0721 | 7939 | 22.03605 | 1389 | 1325.5 | 43.3139 | 6299 | 21.65695 | 0 | 0
44.0916 | 8488 | 22.0458 | 1938 | 1897 | 43.3333 | 6644 | 21.66665 | 345 | 345
44.111 | 8606 | 22.0555 | 2056 | 1851.5 | 43.3528 | 6852 | 21.6764 | 553 | 553
44.1305 | 8147 | 22.06525 | 1597 | 1360 | 43.3722 | 6859 | 21.6861 | 560 | 560
44.1499 | 7496 | 22.07495 | 946 | 529 | 43.3916 | 7006 | 21.6958 | 707 | 707
44.1693 | 7352 | 22.08465 | 802 | 107.5 | 43.4111 | 7186 | 21.70555 | 887 | 887
44.1888 | 7546 | 22.0944 | 996 | 27 | 43.4305 | 7213 | 21.71525 | 914 | 914
44.2082 | 7532 | 22.1041 | 982 | -46 | 43.45 | 7056 | 21.725 | 757 | 584.5
44.2277 | 7773 | 22.11385 | 1223 | 424.5 | 43.4694 | 6895 | 21.7347 | 596 | 319.5
44.2471 | 7384 | 22.12355 | 834 | 361 | 43.4889 | 6648 | 21.74445 | 349 | 69
44.2665 | 6886 | 22.13325 | 336 | -65 | 43.5083 | 6893 | 21.75415 | 594 | 240.5
44.286 | 6563 | 22.143 | 13 | -485 | 43.5277 | 6943 | 21.76385 | 644 | 200.5
[5 empty] | 43.5472 | 6765 | 21.7736 | 466 | 9
[5 empty] | 43.5666 | 6762 | 21.7833 | 463 | 84.5
[5 empty] | 43.5861 | 6533 | 21.79305 | 234 | -64
[5 empty] | 43.6055 | 6469 | 21.80275 | 170 | -4.5
[5 empty] | 43.625 | 6414 | 21.8125 | 115 | -182

## Дублет 2
Cплав 2,1 Cu (первый пик) |  |  |  | 0.06 | Сплав 2,2 Fe (первый пик) |  |  |  | 0.06
2тета | инт | тета | инт |  | 2тета | инт | тета | инт
43.3722 | 2224 | 21.6861 | 24 | 24 | 44.6748 | 1961 | 22.3374 | 0 | 0
43.3916 | 2410 | 21.6958 | 210 | 210 | 44.6943 | 1986 | 22.34715 | 25 | 25
43.4111 | 2608 | 21.70555 | 408 | 408 | 44.7137 | 2073 | 22.35685 | 112 | 112
43.4305 | 3118 | 21.71525 | 918 | 918 | 44.7332 | 2100 | 22.3666 | 139 | 139
43.45 | 3837 | 21.725 | 1637 | 1637 | 44.7526 | 2240 | 22.3763 | 279 | 279
43.4694 | 4471 | 21.7347 | 2271 | 2259 | 44.772 | 2592 | 22.386 | 631 | 631
43.4889 | 4478 | 21.74445 | 2278 | 2173 | 44.7915 | 2994 | 22.39575 | 1033 | 1033
43.5083 | 3726 | 21.75415 | 1526 | 1322 | 44.8109 | 3191 | 22.40545 | 1230 | 1217.5
43.5277 | 3172 | 21.76385 | 972 | 513 | 44.8304 | 3175 | 22.4152 | 1214 | 1158
43.5472 | 3083 | 21.7736 | 883 | 64.5 | 44.8498 | 2694 | 22.4249 | 733 | 663.5
43.5666 | 3142 | 21.7833 | 942 | -193.5 | 44.8693 | 2547 | 22.43465 | 586 | 446.5
43.5861 | 3376 | 21.79305 | 1176 | 37 | 44.8887 | 2508 | 22.44435 | 547 | 231.5
43.6055 | 3114 | 21.80275 | 914 | 151 | 44.9081 | 2575 | 22.45405 | 614 | 97.5
43.625 | 2917 | 21.8125 | 717 | 231 | 44.9276 | 2629 | 22.4638 | 668 | 53
43.6444 | 2438 | 21.8222 | 238 | -203.5 | 44.947 | 2480 | 22.4735 | 519 | -88
43.6638 | 2193 | 21.8319 | -7 | -478 | 44.9665 | 2323 | 22.48325 | 362 | -4.5
[5 empty] | 44.9859 | 2085 | 22.49295 | 124 | -169
[5 empty] | 45.0054 | 2008 | 22.5027 | 47 | -226.5
Cплав 2,1 Cu |  |  |  | 0.068
2тета | инт | тета | инт |  | Сплав 2,2 Fe |  |  |  | 0.092
50.3714 | 1888 | 25.1857 | 32 | 32 | 2тета | инт | тета | инт
50.3909 | 1970 | 25.19545 | 114 | 114 | 64.7782 | 2152 | 32.3891 | 62 | 62
50.4103 | 1959 | 25.20515 | 103 | 103 | 64.7976 | 2197 | 32.3988 | 107 | 107
50.4298 | 1983 | 25.2149 | 127 | 127 | 64.8171 | 2268 | 32.40855 | 178 | 178
50.4492 | 2036 | 25.2246 | 180 | 180 | 64.8365 | 2179 | 32.41825 | 89 | 89
50.4686 | 2013 | 25.2343 | 157 | 157 | 64.8559 | 2238 | 32.42795 | 148 | 148
50.4881 | 2085 | 25.24405 | 229 | 229 | 64.8754 | 2221 | 32.4377 | 131 | 131
50.5075 | 2142 | 25.25375 | 286 | 270 | 64.8948 | 2252 | 32.4474 | 162 | 162
50.527 | 2317 | 25.2635 | 461 | 404 | 64.9143 | 2314 | 32.45715 | 224 | 224
50.5464 | 2419 | 25.2732 | 563 | 511.5 | 64.9337 | 2440 | 32.46685 | 350 | 350
50.5659 | 2734 | 25.28295 | 878 | 814.5 | 64.9532 | 2471 | 32.4766 | 381 | 381
50.5853 | 3098 | 25.29265 | 1242 | 1152 | 64.9726 | 2471 | 32.4863 | 381 | 350
50.6047 | 3426 | 25.30235 | 1570 | 1491.5 | 64.992 | 2751 | 32.496 | 661 | 607.5
50.6242 | 3568 | 25.3121 | 1712 | 1597.5 | 65.0115 | 2785 | 32.50575 | 695 | 606
50.6436 | 3472 | 25.3218 | 1616 | 1473 | 65.0309 | 3161 | 32.51545 | 1071 | 1026.5
50.6631 | 3126 | 25.33155 | 1270 | 1039.5 | 65.0504 | 3445 | 32.5252 | 1355 | 1281
50.6825 | 2893 | 25.34125 | 1037 | 755.5 | 65.0698 | 3895 | 32.5349 | 1805 | 1739.5
50.7019 | 2842 | 25.35095 | 986 | 547 | 65.0893 | 4434 | 32.54465 | 2344 | 2263
50.7214 | 2697 | 25.3607 | 841 | 220 | 65.1087 | 4618 | 32.55435 | 2528 | 2416
50.7408 | 2814 | 25.3704 | 958 | 173 | 65.1281 | 4747 | 32.56405 | 2657 | 2482
50.7603 | 2822 | 25.38015 | 966 | 110 | 65.1476 | 4621 | 32.5738 | 2531 | 2340.5
50.7797 | 2751 | 25.38985 | 895 | 87 | 65.167 | 4343 | 32.5835 | 2253 | 2062.5
50.7992 | 2530 | 25.3996 | 674 | 39 | 65.1865 | 4025 | 32.59325 | 1935 | 1604.5
50.8186 | 2206 | 25.4093 | 350 | -168.5 | 65.2059 | 3786 | 32.60295 | 1696 | 1348.5
50.838 | 2341 | 25.419 | 485 | -8 | 65.2253 | 3650 | 32.61265 | 1560 | 1024.5
50.8575 | 2176 | 25.42875 | 320 | -100.5 | 65.2448 | 3540 | 32.6224 | 1450 | 772.5
50.8769 | 2068 | 25.43845 | 212 | -267 | 65.2642 | 3667 | 32.6321 | 1577 | 674.5
50.8964 | 1998 | 25.4482 | 142 | -341 | 65.2837 | 3729 | 32.64185 | 1639 | 467
50.9158 | 1947 | 25.4579 | 91 | -356.5 | 65.3031 | 3570 | 32.65155 | 1480 | 216
50.9353 | 1889 | 25.46765 | 33 | -304 | 65.3226 | 3610 | 32.6613 | 1520 | 191.5
50.9547 | 1986 | 25.47735 | 130 | -45 | 65.342 | 3401 | 32.671 | 1311 | 45.5
50.9741 | 1958 | 25.48705 | 102 | -140.5 | 65.3614 | 3003 | 32.6807 | 913 | -213.5
50.9936 | 1872 | 25.4968 | 16 | -144 | 65.3809 | 2886 | 32.69045 | 796 | -171.5
51.013 | 1892 | 25.5065 | 36 | -70 | 65.4003 | 2667 | 32.70015 | 577 | -271
51.0325 | 1863 | 25.51625 | 7 | -64 | 65.4198 | 2465 | 32.7099 | 375 | -405
[5 empty] | 65.4392 | 2525 | 32.7196 | 435 | -290
[5 empty] | 65.4587 | 2471 | 32.72935 | 381 | -407.5
[5 empty] | 65.4781 | 2289 | 32.73905 | 199 | -620.5
[5 empty] | 65.4975 | 2253 | 32.74875 | 163 | -577
[5 empty] | 65.517 | 2328 | 32.7585 | 238 | -522
[5 empty] | 65.5364 | 2202 | 32.7682 | 112 | -543.5
[5 empty] | 65.5559 | 2232 | 32.77795 | 142 | -314.5
[5 empty] | 65.5753 | 2150 | 32.78765 | 60 | -338
[5 empty] | 65.5948 | 2128 | 32.7974 | 38 | -250.5
[5 empty] | 65.6142 | 2194 | 32.8071 | 104 | -83.5
[5 empty] | 65.6336 | 2176 | 32.8168 | 86 | -131.5
[5 empty] | 65.6531 | 2157 | 32.82655 | 67 | -123.5
[5 empty] | 65.6725 | 2140 | 32.83625 | 50 | -49.5
[5 empty] | 65.692 | 2105 | 32.846 | 15 | -66.5

## Дублет 3
Cплав 3 Fe (первый пик) |  |  |  | 0.06 | Cплав 3 Fe |  |  |  | 0.092
2тета | инт | тета | инт |  | 2тета | инт | тета | инт
44.5971 | 1307 | 22.29855 | 0 | 0 | 64.7198 | 1670 | 32.3599 | 0 | 0
44.6165 | 1420 | 22.30825 | 113 | 113 | 64.7393 | 1707 | 32.36965 | 37 | 37
44.636 | 1399 | 22.318 | 92 | 92 | 64.7587 | 1758 | 32.37935 | 88 | 88
44.6554 | 1386 | 22.3277 | 79 | 79 | 64.7782 | 1734 | 32.3891 | 64 | 64
44.6748 | 1365 | 22.3374 | 58 | 58 | 64.7976 | 1756 | 32.3988 | 86 | 86
44.6943 | 1483 | 22.34715 | 176 | 176 | 64.8171 | 1942 | 32.40855 | 272 | 272
44.7137 | 1574 | 22.35685 | 267 | 267 | 64.8365 | 1789 | 32.41825 | 119 | 119
44.7332 | 1619 | 22.3666 | 312 | 255.5 | 64.8559 | 1904 | 32.42795 | 234 | 234
44.7526 | 1726 | 22.3763 | 419 | 373 | 64.8754 | 1940 | 32.4377 | 270 | 270
44.772 | 1748 | 22.386 | 441 | 401.5 | 64.8948 | 1923 | 32.4474 | 253 | 253
44.7915 | 1700 | 22.39575 | 393 | 364 | 64.9143 | 2005 | 32.45715 | 335 | 335
44.8109 | 1743 | 22.40545 | 436 | 348 | 64.9337 | 1972 | 32.46685 | 302 | 283.5
44.8304 | 1863 | 22.4152 | 556 | 422.5 | 64.9532 | 1969 | 32.4766 | 299 | 255
44.8498 | 1857 | 22.4249 | 550 | 394 | 64.9726 | 2121 | 32.4863 | 451 | 419
44.8693 | 1824 | 22.43465 | 517 | 307.5 | 64.992 | 2201 | 32.496 | 531 | 488
44.8887 | 1769 | 22.44435 | 462 | 241.5 | 65.0115 | 2370 | 32.50575 | 700 | 564
44.9081 | 1716 | 22.45405 | 409 | 212.5 | 65.0309 | 2675 | 32.51545 | 1005 | 945.5
44.9276 | 1646 | 22.4638 | 339 | 121 | 65.0504 | 3105 | 32.5252 | 1435 | 1318
44.947 | 1564 | 22.4735 | 257 | -21 | 65.0698 | 3770 | 32.5349 | 2100 | 1965
44.9665 | 1598 | 22.48325 | 291 | 16 | 65.0893 | 4543 | 32.54465 | 2873 | 2746.5
44.9859 | 1585 | 22.49295 | 278 | 19.5 | 65.1087 | 5433 | 32.55435 | 3763 | 3595.5
45.0054 | 1500 | 22.5027 | 193 | -38 | 65.1281 | 6100 | 32.56405 | 4430 | 4279
45.0248 | 1523 | 22.5124 | 216 | 11.5 | 65.1476 | 6464 | 32.5738 | 4794 | 4644.5
45.0442 | 1403 | 22.5221 | 96 | -73.5 | 65.167 | 6455 | 32.5835 | 4785 | 4559.5
45.0637 | 1359 | 22.53185 | 52 | -76.5 | 65.1865 | 6074 | 32.59325 | 4404 | 4138.5
[5 empty] | 65.2059 | 5493 | 32.60295 | 3823 | 3473
[5 empty] | 65.2253 | 4933 | 32.61265 | 3263 | 2760.5
[5 empty] | 65.2448 | 4601 | 32.6224 | 2931 | 2213.5
[5 empty] | 65.2642 | 4185 | 32.6321 | 2515 | 1465
[5 empty] | 65.2837 | 4213 | 32.64185 | 2543 | 1106.5
[5 empty] | 65.3031 | 4256 | 32.65155 | 2586 | 704.5
[5 empty] | 65.3226 | 4413 | 32.6613 | 2743 | 528
[5 empty] | 65.342 | 4379 | 32.671 | 2709 | 312
[5 empty] | 65.3614 | 4133 | 32.6807 | 2463 | 70.5
[5 empty] | 65.3809 | 3888 | 32.69045 | 2218 | 16
[5 empty] | 65.4003 | 3308 | 32.70015 | 1638 | -273.5
[5 empty] | 65.4198 | 2882 | 32.7099 | 1212 | -419.5
[5 empty] | 65.4392 | 2639 | 32.7196 | 969 | -496.5
[5 empty] | 65.4587 | 2278 | 32.72935 | 608 | -649.5
[5 empty] | 65.4781 | 2117 | 32.73905 | 447 | -824.5
[5 empty] | 65.4975 | 2024 | 32.74875 | 354 | -939
[5 empty] | 65.517 | 1971 | 32.7585 | 301 | -1070.5
[5 empty] | 65.5364 | 1831 | 32.7682 | 161 | -1193.5
[5 empty] | 65.5559 | 1877 | 32.77795 | 207 | -1024.5
[5 empty] | 65.5753 | 1795 | 32.78765 | 125 | -984
[5 empty] | 65.5948 | 1822 | 32.7974 | 152 | -667
[5 empty] | 65.6142 | 1861 | 32.8071 | 191 | -415
[5 empty] | 65.6336 | 1777 | 32.8168 | 107 | -377.5
[5 empty] | 65.6531 | 1798 | 32.82655 | 128 | -176
[5 empty] | 65.6725 | 1826 | 32.83625 | 156 | -67.5
[5 empty] | 65.692 | 1681 | 32.846 | 11 | -166

## Дублет 4
Cплав 4,1 Cu (первый пик) |  |  |  | 0.06 | Cплав 4,2 Fe (первый пик) |  |  |  | 0.06
2тета | инт | тета | инт |  | 2тета | инт | тета | инт
43.275 | 5101 | 21.6375 | 0 | 0 | 43.8194 | 5156 | 21.9097 | 0 | 0
43.2944 | 5288 | 21.6472 | 187 | 187 | 43.8388 | 5322 | 21.9194 | 166 | 166
43.3139 | 5302 | 21.65695 | 201 | 201 | 43.8583 | 5244 | 21.92915 | 88 | 88
43.3333 | 5340 | 21.66665 | 239 | 239 | 43.8777 | 5375 | 21.93885 | 219 | 219
43.3528 | 5323 | 21.6764 | 222 | 222 | 43.8971 | 5353 | 21.94855 | 197 | 197
43.3722 | 5649 | 21.6861 | 548 | 548 | 43.9166 | 5385 | 21.9583 | 229 | 229
43.3916 | 5776 | 21.6958 | 675 | 675 | 43.936 | 5541 | 21.968 | 385 | 385
43.4111 | 5864 | 21.70555 | 763 | 669.5 | 43.9555 | 5600 | 21.97775 | 444 | 361
43.4305 | 5836 | 21.71525 | 735 | 634.5 | 43.9749 | 5543 | 21.98745 | 387 | 343
43.45 | 5869 | 21.725 | 768 | 648.5 | 43.9944 | 5605 | 21.9972 | 449 | 339.5
43.4694 | 5538 | 21.7347 | 437 | 326 | 44.0138 | 5765 | 22.0069 | 609 | 510.5
43.4889 | 5636 | 21.74445 | 535 | 261 | 44.0332 | 5885 | 22.0166 | 729 | 614.5
43.5083 | 5623 | 21.75415 | 522 | 184.5 | 44.0527 | 6022 | 22.02635 | 866 | 673.5
43.5277 | 5601 | 21.76385 | 500 | 118.5 | 44.0721 | 5979 | 22.03605 | 823 | 601
43.5472 | 5488 | 21.7736 | 387 | 19.5 | 44.0916 | 5956 | 22.0458 | 800 | 606.5
43.5666 | 5355 | 21.7833 | 254 | -130 | 44.111 | 5888 | 22.0555 | 732 | 507.5
43.5861 | 5422 | 21.79305 | 321 | 102.5 | 44.1305 | 5752 | 22.06525 | 596 | 291.5
43.6055 | 5197 | 21.80275 | 96 | -171.5 | 44.1499 | 5675 | 22.07495 | 519 | 154.5
43.625 | 5275 | 21.8125 | 174 | -87 | 44.1693 | 5694 | 22.08465 | 538 | 105
43.6444 | 5170 | 21.8222 | 69 | -181 | 44.1888 | 5565 | 22.0944 | 409 | -2.5
43.6638 | 5101 | 21.8319 | 0 | -193.5 | 44.2082 | 5667 | 22.1041 | 511 | 111
[5 empty] | 44.2277 | 5420 | 22.11385 | 264 | -102
[5 empty] | 44.2471 | 5347 | 22.12355 | 191 | -107
Cплав 4,1 Cu |  |  |  | 0.11 | 44.2665 | 5363 | 22.13325 | 207 | -52.5
2тета | инт | тета | инт |  | 44.286 | 5241 | 22.143 | 85 | -184
73.8383 | 8218 | 36.91915 | 0 | 0
73.8577 | 8343 | 36.92885 | 125 | 125
73.8772 | 8353 | 36.9386 | 135 | 135 | Cплав 4,2 Fe |  |  |  | 0.11
73.8966 | 8415 | 36.9483 | 197 | 197 | 2тета | инт | тета | инт
73.9161 | 8475 | 36.95805 | 257 | 257 | 75.0437 | 8582 | 37.52185 | 0 | 0
73.9355 | 8428 | 36.96775 | 210 | 210 | 75.0632 | 8752 | 37.5316 | 170 | 170
73.9549 | 8712 | 36.97745 | 494 | 494 | 75.0826 | 8693 | 37.5413 | 111 | 111
73.9744 | 8743 | 36.9872 | 525 | 525 | 75.102 | 8660 | 37.551 | 78 | 78
73.9938 | 8629 | 36.9969 | 411 | 411 | 75.1215 | 8748 | 37.56075 | 166 | 166
74.0133 | 8759 | 37.00665 | 541 | 541 | 75.1409 | 8814 | 37.57045 | 232 | 232
74.0327 | 8900 | 37.01635 | 682 | 682 | 75.1604 | 8965 | 37.5802 | 383 | 383
74.0522 | 9070 | 37.0261 | 852 | 852 | 75.1798 | 9070 | 37.5899 | 488 | 488
74.0716 | 9076 | 37.0358 | 858 | 795.5 | 75.1992 | 9234 | 37.5996 | 652 | 652
74.091 | 9312 | 37.0455 | 1094 | 1026.5 | 75.2187 | 9522 | 37.60935 | 940 | 940
74.1105 | 9594 | 37.05525 | 1376 | 1277.5 | 75.2381 | 9522 | 37.61905 | 940 | 940
74.1299 | 10152 | 37.06495 | 1934 | 1805.5 | 75.2576 | 9694 | 37.6288 | 1112 | 1112
74.1494 | 10399 | 37.0747 | 2181 | 2076 | 75.277 | 10211 | 37.6385 | 1629 | 1629
74.1688 | 10845 | 37.0844 | 2627 | 2380 | 75.2965 | 10842 | 37.64825 | 2260 | 2175
74.1882 | 11552 | 37.0941 | 3334 | 3071.5 | 75.3159 | 11402 | 37.65795 | 2820 | 2764.5
74.2077 | 12058 | 37.10385 | 3840 | 3634.5 | 75.3353 | 12019 | 37.66765 | 3437 | 3398
74.2271 | 12697 | 37.11355 | 4479 | 4208.5 | 75.3548 | 13170 | 37.6774 | 4588 | 4505
74.2466 | 13053 | 37.1233 | 4835 | 4494 | 75.3742 | 13741 | 37.6871 | 5159 | 5043
74.266 | 13310 | 37.133 | 5092 | 4666 | 75.3937 | 14634 | 37.69685 | 6052 | 5860.5
74.2855 | 13298 | 37.14275 | 5080 | 4651 | 75.4131 | 15496 | 37.70655 | 6914 | 6670
74.3049 | 13124 | 37.15245 | 4906 | 4359 | 75.4326 | 15692 | 37.7163 | 7110 | 6784
74.3243 | 12950 | 37.16215 | 4732 | 4044 | 75.452 | 15595 | 37.726 | 7013 | 6543
74.3438 | 12610 | 37.1719 | 4392 | 3425 | 75.4714 | 15417 | 37.7357 | 6835 | 6365
74.3632 | 11999 | 37.1816 | 3781 | 2690.5 | 75.4909 | 14778 | 37.74545 | 6196 | 5640
74.3827 | 11810 | 37.19135 | 3592 | 2278.5 | 75.5103 | 14276 | 37.75515 | 5694 | 4879.5
74.4021 | 11719 | 37.20105 | 3501 | 1834 | 75.5298 | 13854 | 37.7649 | 5272 | 4142
74.4216 | 11685 | 37.2108 | 3467 | 1547 | 75.5492 | 13420 | 37.7746 | 4838 | 3428
74.441 | 11491 | 37.2205 | 3273 | 1033.5 | 75.5687 | 13250 | 37.78435 | 4668 | 2949.5
74.4604 | 11661 | 37.2302 | 3443 | 1025.5 | 75.5881 | 13132 | 37.79405 | 4550 | 2256
74.4799 | 11259 | 37.23995 | 3041 | 495 | 75.6075 | 13127 | 37.80375 | 4545 | 1965.5
74.4993 | 11297 | 37.24965 | 3079 | 539 | 75.627 | 13048 | 37.8135 | 4466 | 1440
74.5188 | 11112 | 37.2594 | 2894 | 441 | 75.6464 | 12804 | 37.8232 | 4222 | 765
74.5382 | 10678 | 37.2691 | 2460 | 94 | 75.6659 | 12715 | 37.83295 | 4133 | 578
74.5577 | 10311 | 37.27885 | 2093 | -103 | 75.6853 | 12184 | 37.84265 | 3602 | 95.5
74.5771 | 9897 | 37.28855 | 1679 | -211.5 | 75.7047 | 11988 | 37.85235 | 3406 | -11.5
74.5965 | 9761 | 37.29825 | 1543 | -253 | 75.7242 | 11475 | 37.8621 | 2893 | -205
74.616 | 9430 | 37.308 | 1212 | -538.5 | 75.7436 | 11068 | 37.8718 | 2486 | -361
74.6354 | 9118 | 37.3177 | 900 | -833.5 | 75.7631 | 10549 | 37.88155 | 1967 | -669
74.6549 | 9085 | 37.32745 | 867 | -769.5 | 75.7825 | 10247 | 37.89125 | 1665 | -754
74.6743 | 8962 | 37.33715 | 744 | -977.5 | 75.802 | 9780 | 37.901 | 1198 | -1136
74.6937 | 8841 | 37.34685 | 623 | -897.5 | 75.8214 | 9664 | 37.9107 | 1082 | -1193
74.7132 | 8694 | 37.3566 | 476 | -1063.5 | 75.8408 | 9327 | 37.9204 | 745 | -1527.5
74.7326 | 8683 | 37.3663 | 465 | -982 | 75.8603 | 8972 | 37.93015 | 390 | -1843
74.7521 | 8648 | 37.37605 | 430 | -800 | 75.8797 | 9092 | 37.93985 | 510 | -1601
74.7715 | 8731 | 37.38575 | 513 | -533.5 | 75.8992 | 8959 | 37.9496 | 377 | -1689.5
74.791 | 8747 | 37.3955 | 529 | -310.5 | 75.9186 | 8853 | 37.9593 | 271 | -1530
74.8104 | 8460 | 37.4052 | 242 | -529.5 | 75.9381 | 8671 | 37.96905 | 89 | -1614
74.8298 | 8630 | 37.4149 | 412 | -194 | 75.9575 | 8638 | 37.97875 | 56 | -1390.5
74.8493 | 8505 | 37.42465 | 287 | -163
74.8687 | 8455 | 37.43435 | 237 | -196.5
74.8882 | 8513 | 37.4441 | 295 | -77
74.9076 | 8356 | 37.4538 | 138 | -173.5

## Дублет 5
Cплав 5,1 Cu (первый пик) |  |  |  | 0.06 | Cплав 5,2 Fe (первый пик) |  |  |  | 0.06
2тета | инт | тета | инт |  | 2тета | инт | тета | инт
43.2361 | 2272 | 21.61805 | 0 | 0 | 44.6554 | 2263 | 22.3277 | 0 | 0
43.2555 | 2351 | 21.62775 | 79 | 79 | 44.6748 | 2339 | 22.3374 | 76 | 76
43.275 | 2493 | 21.6375 | 221 | 221 | 44.6943 | 2423 | 22.34715 | 160 | 160
43.2944 | 2377 | 21.6472 | 105 | 105 | 44.7137 | 2651 | 22.35685 | 388 | 388
43.3139 | 2506 | 21.65695 | 234 | 234 | 44.7332 | 2911 | 22.3666 | 648 | 648
43.3333 | 2589 | 21.66665 | 317 | 317 | 44.7526 | 3205 | 22.3763 | 942 | 942
43.3528 | 2865 | 21.6764 | 593 | 593 | 44.772 | 3102 | 22.386 | 839 | 839
43.3722 | 3390 | 21.6861 | 1118 | 1078.5 | 44.7915 | 3115 | 22.39575 | 852 | 814
43.3916 | 3900 | 21.6958 | 1628 | 1517.5 | 44.8109 | 3144 | 22.40545 | 881 | 801
43.4111 | 4119 | 21.70555 | 1847 | 1794.5 | 44.8304 | 3130 | 22.4152 | 867 | 673
43.4305 | 4221 | 21.71525 | 1949 | 1832 | 44.8498 | 3239 | 22.4249 | 976 | 652
43.45 | 4221 | 21.725 | 1949 | 1790.5 | 44.8693 | 3148 | 22.43465 | 885 | 414
43.4694 | 4219 | 21.7347 | 1947 | 1650.5 | 44.8887 | 3046 | 22.44435 | 783 | 363.5
43.4889 | 4148 | 21.74445 | 1876 | 1317 | 44.9081 | 2925 | 22.45405 | 662 | 236
43.5083 | 4186 | 21.75415 | 1914 | 1100 | 44.9276 | 2796 | 22.4638 | 533 | 92.5
43.5277 | 3942 | 21.76385 | 1670 | 746.5 | 44.947 | 2562 | 22.4735 | 299 | -134.5
43.5472 | 3522 | 21.7736 | 1250 | 275.5 | 44.9665 | 2576 | 22.48325 | 313 | -175
43.5666 | 3397 | 21.7833 | 1125 | 150.5 | 44.9859 | 2480 | 22.49295 | 217 | -225.5
43.5861 | 3169 | 21.79305 | 897 | -76.5 | 45.0054 | 2351 | 22.5027 | 88 | -303.5
43.6055 | 2909 | 21.80275 | 637 | -301 | 45.0248 | 2203 | 22.5124 | -60 | -391
43.625 | 2776 | 21.8125 | 504 | -453
43.6444 | 2700 | 21.8222 | 428 | -407
43.6638 | 2375 | 21.8319 | 103 | -522
43.6833 | 2425 | 21.84165 | 153 | -409.5 | Cплав 5,2 Fe |  |  |  | 0.092
43.7027 | 2290 | 21.85135 | 18 | -430.5 | 2тета | инт | тета | инт
43.7222 | 2275 | 21.8611 | 3 | -315.5 | 64.8559 | 2819 | 32.42795 | 0 | 0
[5 empty] | 64.8754 | 2955 | 32.4377 | 136 | 136
[5 empty] | 64.8948 | 3044 | 32.4474 | 225 | 225
Cплав 5,1 Cu |  |  |  | 0.11 | 64.9143 | 3093 | 32.45715 | 274 | 274
2тета | инт | тета | инт |  | 64.9337 | 3184 | 32.46685 | 365 | 365
73.9549 | 3202 | 36.97745 | 0 | 0 | 64.9532 | 3178 | 32.4766 | 359 | 359
73.9744 | 3270 | 36.9872 | 68 | 68 | 64.9726 | 3401 | 32.4863 | 582 | 582
73.9938 | 3361 | 36.9969 | 159 | 159 | 64.992 | 3842 | 32.496 | 1023 | 1023
74.0133 | 3323 | 37.00665 | 121 | 121 | 65.0115 | 4051 | 32.50575 | 1232 | 1232
74.0327 | 3496 | 37.01635 | 294 | 294 | 65.0309 | 4470 | 32.51545 | 1651 | 1651
74.0522 | 3561 | 37.0261 | 359 | 359 | 65.0504 | 4707 | 32.5252 | 1888 | 1888
74.0716 | 3480 | 37.0358 | 278 | 278 | 65.0698 | 5007 | 32.5349 | 2188 | 2120
74.091 | 3659 | 37.0455 | 457 | 457 | 65.0893 | 5114 | 32.54465 | 2295 | 2182.5
74.1105 | 3777 | 37.05525 | 575 | 575 | 65.1087 | 5030 | 32.55435 | 2211 | 2074
74.1299 | 4066 | 37.06495 | 864 | 864 | 65.1281 | 5154 | 32.56405 | 2335 | 2152.5
74.1494 | 4408 | 37.0747 | 1206 | 1206 | 65.1476 | 5072 | 32.5738 | 2253 | 2073.5
74.1688 | 4612 | 37.0844 | 1410 | 1410 | 65.167 | 4787 | 32.5835 | 1968 | 1677
74.1882 | 4909 | 37.0941 | 1707 | 1673 | 65.1865 | 4696 | 32.59325 | 1877 | 1365.5
74.2077 | 5233 | 37.10385 | 2031 | 1951.5 | 65.2059 | 4614 | 32.60295 | 1795 | 1179
74.2271 | 5456 | 37.11355 | 2254 | 2193.5 | 65.2253 | 4545 | 32.61265 | 1726 | 900.5
74.2466 | 5416 | 37.1233 | 2214 | 2067 | 65.2448 | 4583 | 32.6224 | 1764 | 820
74.266 | 5386 | 37.133 | 2184 | 2004.5 | 65.2642 | 4612 | 32.6321 | 1793 | 699
74.2855 | 5412 | 37.14275 | 2210 | 2071 | 65.2837 | 4358 | 32.64185 | 1539 | 391.5
74.3049 | 5151 | 37.15245 | 1949 | 1720.5 | 65.3031 | 4131 | 32.65155 | 1312 | 206.5
74.3243 | 4859 | 37.16215 | 1657 | 1369.5 | 65.3226 | 4204 | 32.6613 | 1385 | 217.5
74.3438 | 4813 | 37.1719 | 1611 | 1179 | 65.342 | 3973 | 32.671 | 1154 | 27.5
74.3632 | 4711 | 37.1816 | 1509 | 906 | 65.3614 | 3806 | 32.6807 | 987 | 3
74.3827 | 4585 | 37.19135 | 1383 | 678 | 65.3809 | 3506 | 32.69045 | 687 | -251.5
74.4021 | 4516 | 37.20105 | 1314 | 460.5 | 65.4003 | 3470 | 32.70015 | 651 | -246.5
74.4216 | 4519 | 37.2108 | 1317 | 301.5 | 65.4198 | 3415 | 32.7099 | 596 | -267
74.441 | 4533 | 37.2205 | 1331 | 204 | 65.4392 | 3235 | 32.7196 | 416 | -466
74.4604 | 4532 | 37.2302 | 1330 | 223 | 65.4587 | 3289 | 32.72935 | 470 | -426.5
74.4799 | 4470 | 37.23995 | 1268 | 176 | 65.4781 | 3152 | 32.73905 | 333 | -436.5
74.4993 | 4307 | 37.24965 | 1105 | 0 | 65.4975 | 3022 | 32.74875 | 203 | -453
74.5188 | 4123 | 37.2594 | 921 | -53.5 | 65.517 | 3012 | 32.7585 | 193 | -499.5
74.5382 | 4039 | 37.2691 | 837 | 8.5 | 65.5364 | 3012 | 32.7682 | 193 | -384
74.5577 | 3849 | 37.27885 | 647 | -158.5 | 65.5559 | 3025 | 32.77795 | 206 | -287.5
74.5771 | 3767 | 37.28855 | 565 | -189.5 | 65.5753 | 3047 | 32.78765 | 228 | -115.5
74.5965 | 3680 | 37.29825 | 478 | -213.5 | 65.5948 | 3024 | 32.7974 | 205 | -120.5
74.616 | 3498 | 37.308 | 296 | -361 | 65.6142 | 2890 | 32.8071 | 71 | -227
74.6354 | 3471 | 37.3177 | 269 | -389.5 | 65.6336 | 2981 | 32.8168 | 162 | -46
74.6549 | 3409 | 37.32745 | 207 | -458.5 | 65.6531 | 2973 | 32.82655 | 154 | -81
74.6743 | 3422 | 37.33715 | 220 | -445 | 65.6725 | 2876 | 32.83625 | 57 | -109.5
74.6937 | 3293 | 37.34685 | 91 | -543 | 65.692 | 2852 | 32.846 | 33 | -68.5
74.7132 | 3353 | 37.3566 | 151 | -401.5 | 65.7114 | 2825 | 32.8557 | 6 | -90.5
74.7326 | 3311 | 37.3663 | 109 | -351.5
74.7521 | 3283 | 37.37605 | 81 | -337.5
74.7715 | 3375 | 37.38575 | 173 | -150.5
74.791 | 3299 | 37.3955 | 97 | -185.5
74.8104 | 3322 | 37.4052 | 120 | -119
74.8298 | 3219 | 37.4149 | 17 | -131
74.8493 | 3218 | 37.42465 | 16 | -118.5
74.8687 | 3234 | 37.43435 | 32 | -71.5
74.8882 | 3247 | 37.4441 | 45 | -65
74.9076 | 3263 | 37.4538 | 61 | 15.5
74.9271 | 3194 | 37.46355 | -8 | -83.5