## Лист1 (2)
Sample 1 (heating) | [9 empty] | Sample 2 (heating) | [9 empty] | Sample 3 (heating)
T | Cp | T | Cp | T | DCp | T | H | T | H | T | Cp | T | Cp | T | DCp | T | H | T | H | T | Cp | T | Cp | T | DCp | T | H | T | H
K | J/gK | K | J/gK | K | J/gK | K | J/g | K | J/g | K | J/gK | K | J/gK | K | J/gK | K | J/g | K | J/g | K | J/gK | K | J/gK | K | J/gK | K | J/g | K | J/g
250 | 0.40234 | 350 | 0.46532 |  |  | 250 | 0.80468 | 350 | 52.7473 | 250 | 0.40463 | 350 | 0.46424 |  |  | 250 | 0.80926 | 350 | 52.6786 | 250 | 0.40645 | 350 | 0.4638 |  |  | 250 | 0.8129 | 350 | 53.241
252 | 0.40755 | 352 | 0.46592 |  |  | 252 | 1.6198 | 352 | 53.6791 | 252 | 0.40602 | 352 | 0.46482 |  |  | 252 | 1.6213 | 352 | 53.6082 | 252 | 0.41005 | 352 | 0.46278 |  |  | 252 | 1.633 | 352 | 54.1666
254 | 0.411 | 354 | 0.4665 |  |  | 254 | 2.4418 | 354 | 54.6121 | 254 | 0.40811 | 354 | 0.46537 |  |  | 254 | 2.4375 | 354 | 54.539 | 254 | 0.41446 | 354 | 0.46349 |  |  | 254 | 2.4619 | 354 | 55.0936
256 | 0.41675 | 356 | 0.46707 |  |  | 256 | 3.2753 | 356 | 55.5463 | 256 | 0.41031 | 356 | 0.46457 |  |  | 256 | 3.2581 | 356 | 55.4681 | 256 | 0.41985 | 356 | 0.46418 |  |  | 256 | 3.3016 | 356 | 56.0219
258 | 0.41987 | 358 | 0.4662 |  |  | 258 | 4.115 | 358 | 56.4787 | 258 | 0.41249 | 358 | 0.46509 |  |  | 258 | 4.0831 | 358 | 56.3983 | 258 | 0.42445 | 358 | 0.46486 |  |  | 258 | 4.1505 | 358 | 56.9517
260 | 0.42306 | 360 | 0.46673 |  |  | 260 | 4.9611 | 360 | 57.4121 | 260 | 0.42475 | 360 | 0.46558 |  |  | 260 | 4.9326 | 360 | 57.3295 | 260 | 0.42388 | 360 | 0.46552 |  |  | 260 | 4.9983 | 360 | 57.8827
262 | 0.42617 | 362 | 0.46844 |  |  | 262 | 5.8135 | 362 | 58.349 | 262 | 0.42658 | 362 | 0.46726 |  |  | 262 | 5.7858 | 362 | 58.264 | 262 | 0.42561 | 362 | 0.46736 |  |  | 262 | 5.8495 | 362 | 58.8174
264 | 0.42662 | 364 | 0.46751 |  |  | 264 | 6.6667 | 364 | 59.284 | 264 | 0.42836 | 364 | 0.46637 |  |  | 264 | 6.6425 | 364 | 59.1967 | 264 | 0.42731 | 364 | 0.46799 |  |  | 264 | 6.7041 | 364 | 59.7534
266 | 0.42835 | 366 | 0.46799 |  |  | 266 | 7.5234 | 366 | 60.22 | 266 | 0.4301 | 366 | 0.46682 |  |  | 266 | 7.5027 | 366 | 60.1304 | 266 | 0.42904 | 366 | 0.46686 |  |  | 266 | 7.5622 | 366 | 60.6871
268 | 0.43136 | 368 | 0.46727 |  |  | 268 | 8.3861 | 368 | 61.1546 | 268 | 0.4318 | 368 | 0.46607 |  |  | 268 | 8.3663 | 368 | 61.0625 | 268 | 0.43071 | 368 | 0.46629 |  |  | 268 | 8.4236 | 368 | 61.6197
270 | 0.43435 | 370 | 0.46771 | 270 | 0 | 270 | 9.2548 | 370 | 62.09 | 270 | 0.43348 | 370 | 0.46514 | 270 | 0 | 270 | 9.2333 | 370 | 61.9928 | 270 | 0.4323 | 370 | 0.46514 | 270 | 0 | 270 | 9.2882 | 370 | 62.55
272 | 0.43468 | 372 | 0.46813 | 272 | 0 | 272 | 10.1242 | 372 | 63.0262 | 272 | 0.43382 | 372 | 0.46553 | 272 | 0 | 272 | 10.1009 | 372 | 62.9238 | 272 | 0.43419 | 372 | 0.46571 | 272 | 0 | 272 | 10.1566 | 372 | 63.4814
274 | 0.43628 | 374 | 0.46713 | 274 | 0 | 274 | 10.9968 | 374 | 63.9605 | 274 | 0.43542 | 374 | 0.46591 | 274 | 0 | 274 | 10.9717 | 374 | 63.8557 | 274 | 0.4374 | 374 | 0.46627 | 274 | 0.00052011 | 274 | 11.0314 | 374 | 64.4139
276 | 0.43654 | 376 | 0.46752 | 276 | 0 | 276 | 11.8698 | 376 | 64.8955 | 276 | 0.43697 | 376 | 0.46627 | 276 | 0 | 276 | 11.8457 | 376 | 64.7882 | 276 | 0.43925 | 376 | 0.46682 | 276 | 0.00159 | 276 | 11.9099 | 376 | 65.3476
278 | 0.43678 | 378 | 0.46675 | 278 | 0 | 278 | 12.7434 | 378 | 65.829 | 278 | 0.43848 | 378 | 0.46546 | 278 | 4.5704e-05 | 278 | 12.7226 | 378 | 65.7191 | 278 | 0.44106 | 378 | 0.46446 | 278 | 0.00263 | 278 | 12.792 | 378 | 66.2765
280 | 0.43966 | 380 | 0.46826 | 280 | 0.0003 | 280 | 13.6227 | 380 | 66.7656 | 280 | 0.44124 | 380 | 0.46694 | 280 | 0.00203 | 280 | 13.6051 | 380 | 66.653 | 280 | 0.44286 | 380 | 0.46613 | 280 | 0.00364 | 280 | 13.6777 | 380 | 67.2088
282 | 0.44252 | 382 | 0.46834 | 282 | 0.0019 | 282 | 14.5078 | 382 | 67.7022 | 282 | 0.44399 | 382 | 0.46706 | 282 | 0.00399 | 282 | 14.4931 | 382 | 67.5871 | 282 | 0.44464 | 382 | 0.46777 | 282 | 0.00464 | 282 | 14.567 | 382 | 68.1443
284 | 0.44267 | 384 | 0.46867 | 284 | 0.00253 | 284 | 15.3931 | 384 | 68.6396 | 284 | 0.4467 | 384 | 0.46735 | 284 | 0.00593 | 284 | 15.3865 | 384 | 68.5218 | 284 | 0.44638 | 384 | 0.46826 | 284 | 0.00561 | 284 | 15.4598 | 384 | 69.0808
286 | 0.44538 | 386 | 0.47012 | 286 | 0.00383 | 286 | 16.2839 | 386 | 69.5798 | 286 | 0.45201 | 386 | 0.46743 | 286 | 0.01046 | 286 | 16.2905 | 386 | 69.4567 | 286 | 0.45071 | 386 | 0.46987 | 286 | 0.00917 | 286 | 16.3612 | 386 | 70.0206
288 | 0.44812 | 388 | 0.47156 | 288 | 0.0058 | 288 | 17.1801 | 388 | 70.5229 | 288 | 0.45471 | 388 | 0.46882 | 288 | 0.01239 | 288 | 17.1999 | 388 | 70.3943 | 288 | 0.45376 | 388 | 0.46973 | 288 | 0.01143 | 288 | 17.2687 | 388 | 70.96
290 | 0.45083 | 390 | 0.47182 | 290 | 0.00773 | 290 | 18.0818 | 390 | 71.4666 | 290 | 0.45739 | 390 | 0.46905 | 290 | 0.01429 | 290 | 18.1147 | 390 | 71.3324 | 290 | 0.45675 | 390 | 0.47016 | 290 | 0.01365 | 290 | 18.1822 | 390 | 71.9003
292 | 0.45353 | 392 | 0.47323 | 292 | 0.00965 | 292 | 18.9888 | 392 | 72.413 | 292 | 0.46005 | 392 | 0.47041 | 292 | 0.01617 | 292 | 19.0348 | 392 | 72.2732 | 292 | 0.45975 | 392 | 0.46998 | 292 | 0.01587 | 292 | 19.1017 | 392 | 72.8403
294 | 0.45895 | 394 | 0.47204 | 294 | 0.0143 | 294 | 19.9067 | 394 | 73.3571 | 294 | 0.46398 | 394 | 0.47061 | 294 | 0.01932 | 294 | 19.9628 | 394 | 73.2145 | 294 | 0.46445 | 394 | 0.47038 | 294 | 0.01979 | 294 | 20.0306 | 394 | 73.7811
296 | 0.46436 | 396 | 0.47226 | 296 | 0.01893 | 296 | 20.8354 | 396 | 74.3016 | 296 | 0.4718 | 396 | 0.46945 | 296 | 0.02637 | 296 | 20.9064 | 396 | 74.1534 | 296 | 0.47081 | 396 | 0.47076 | 296 | 0.02538 | 296 | 20.9722 | 396 | 74.7226
298 | 0.47391 | 398 | 0.47246 | 298 | 0.02771 | 298 | 21.7833 | 398 | 75.2466 | 298 | 0.48217 | 398 | 0.46962 | 298 | 0.03597 | 298 | 21.8707 | 398 | 75.0926 | 298 | 0.48258 | 398 | 0.47113 | 298 | 0.03637 | 298 | 21.9374 | 398 | 75.6648
300 | 0.48894 | 400 | 0.47378 | 300 | 0.04196 | 300 | 22.7611 | 400 | 76.1941 | 300 | 0.49773 | 400 | 0.4709 | 300 | 0.05075 | 300 | 22.8662 | 400 | 76.0344 | 300 | 0.49939 | 400 | 0.47088 | 300 | 0.05241 | 300 | 22.9362 | 400 | 76.6066
302 | 0.51639 | 402 | 0.47508 | 302 | 0.06862 | 302 | 23.7939 | 402 | 77.1443 | 302 | 0.52386 | 402 | 0.47216 | 302 | 0.0761 | 302 | 23.9139 | 402 | 76.9787 | 302 | 0.52617 | 402 | 0.47234 | 302 | 0.07841 | 302 | 23.9885 | 402 | 77.5513
304 | 0.55341 | 404 | 0.47495 | 304 | 0.10488 | 304 | 24.9007 | 404 | 78.0942 | 304 | 0.57465 | 404 | 0.4734 | 304 | 0.12611 | 304 | 25.0632 | 404 | 77.9255 | 304 | 0.56845 | 404 | 0.4738 | 304 | 0.11992 | 304 | 25.1254 | 404 | 78.4989
306 | 0.63758 | 406 | 0.47621 | 306 | 0.18826 | 306 | 26.1759 | 406 | 79.0466 | 306 | 0.67425 | 406 | 0.47463 | 306 | 0.22493 | 306 | 26.4117 | 406 | 78.8748 | 306 | 0.67193 | 406 | 0.47348 | 306 | 0.22261 | 306 | 26.4693 | 406 | 79.4458
308 | 0.77523 | 408 | 0.47746 | 308 | 0.32513 | 308 | 27.7264 | 408 | 80.0015 | 308 | 0.81134 | 408 | 0.47449 | 308 | 0.36125 | 308 | 28.0344 | 408 | 79.8238 | 308 | 0.80596 | 408 | 0.47489 | 308 | 0.35587 | 308 | 28.0812 | 408 | 80.3956
310 | 0.94008 | 410 | 0.47869 | 310 | 0.48921 | 310 | 29.6065 | 410 | 80.9589 | 310 | 1.0689 | 410 | 0.47567 | 310 | 0.61798 | 310 | 30.1721 | 410 | 80.7751 | 310 | 1.1162 | 410 | 0.47629 | 310 | 0.6653 | 310 | 30.3135 | 410 | 81.3482
312 | 1.9946 | 412 | 0.47847 | 312 | 1.543 | 312 | 33.5958 | 412 | 81.9158 | 312 | 1.8003 | 412 | 0.47549 | 312 | 1.3487 | 312 | 33.7727 | 412 | 81.7261 | 312 | 2.4928 | 412 | 0.47767 | 312 | 2.0411 | 312 | 35.2991 | 412 | 82.3035
313.2 | 2.4842 | 414 | 0.47966 | 313.2 | 2.0322 | 314 | 36.0437 | 414 | 82.8752 | 313.2 | 2.2252 | 414 | 0.47664 | 313.2 | 1.773 | 314 | 35.9632 | 414 | 82.6794 | 313.01 | 2.6688 | 414 | 0.47727 | 313.01 | 2.2167 | 314 | 36.5345 | 414 | 83.2581
314 | 1.224 | 416 | 0.48083 | 314 | 0.77155 | 316 | 37.0203 | 416 | 83.8368 | 314 | 1.0952 | 416 | 0.47777 | 314 | 0.64281 | 316 | 36.9425 | 416 | 83.6349 | 314 | 0.61772 | 416 | 0.47861 | 314 | 0.1653 | 316 | 37.498 | 416 | 84.2153
316 | 0.48827 | 418 | 0.48198 | 316 | 0.03508 | 318 | 37.9654 | 418 | 84.8008 | 316 | 0.48964 | 418 | 0.47888 | 316 | 0.03644 | 318 | 37.8867 | 418 | 84.5927 | 316 | 0.48171 | 418 | 0.47993 | 316 | 0.02852 | 318 | 38.4463 | 418 | 85.1752
318 | 0.47254 | 420 | 0.48277 | 318 | 0.01857 | 320 | 38.904 | 420 | 85.7663 | 318 | 0.47211 | 420 | 0.47993 | 318 | 0.01814 | 320 | 38.8249 | 420 | 85.5525 | 318 | 0.47417 | 420 | 0.47954 | 318 | 0.02019 | 320 | 39.3932 | 420 | 86.1342
320 | 0.46931 |  |  | 320 | 0.01456 | 322 | 39.8361 |  |  | 320 | 0.46908 |  |  | 320 | 0.01433 | 322 | 39.7542 |  |  | 320 | 0.47346 |  |  | 320 | 0.01871 | 322 | 40.3387
322 | 0.46604 |  |  | 322 | 0.01051 | 324 | 40.7562 |  |  | 322 | 0.46468 |  |  | 322 | 0.00915 | 324 | 40.6775 |  |  | 322 | 0.47273 |  |  | 322 | 0.0172 | 324 | 41.2663
324 | 0.46008 |  |  | 324 | 0.00378 | 326 | 41.6753 |  |  | 324 | 0.46165 |  |  | 324 | 0.00535 | 326 | 41.5972 |  |  | 324 | 0.46381 |  |  | 324 | 0.0075 | 326 | 42.1855
326 | 0.45955 |  |  | 326 | 0.00247 | 328 | 42.5933 |  |  | 326 | 0.45985 |  |  | 326 | 0.00277 | 328 | 42.5133 |  |  | 326 | 0.45958 |  |  | 326 | 0.0025 | 328 | 43.0996
328 | 0.459 |  |  | 328 | 0.00114 | 330 | 43.5102 |  |  | 328 | 0.45802 |  |  | 328 | 0.00016531 | 330 | 43.4309 |  |  | 328 | 0.45705 |  |  | 328 | 0 | 330 | 44.012
330 | 0.45842 |  |  | 330 | 0 | 332 | 44.4258 |  |  | 330 | 0.45883 |  |  | 330 | 0.00019222 | 332 | 44.3501 |  |  | 330 | 0.45622 |  |  | 330 | 0 | 332 | 44.9262
332 | 0.45782 |  |  | 332 | 0 | 334 | 45.3402 |  |  | 332 | 0.45961 |  |  | 332 | 0.00019941 | 334 | 45.2682 |  |  | 332 | 0.45711 |  |  | 332 | 0 | 334 | 45.8422
334 | 0.45719 |  |  | 334 | 0 | 336 | 46.2585 |  |  | 334 | 0.45904 |  |  | 334 | 0 | 336 | 46.1902 |  |  | 334 | 0.45797 |  |  | 334 | 0 | 336 | 46.7622
336 | 0.45917 |  |  | 336 | 0 | 338 | 47.1755 |  |  | 336 | 0.461 |  |  | 336 | 0 | 338 | 47.1137 |  |  | 336 | 0.46004 |  |  | 336 | 0 | 338 | 47.684
338 | 0.45849 |  |  | 338 | 0 | 340 | 48.0996 |  |  | 338 | 0.46172 |  |  | 338 | 0 | 340 | 48.0385 |  |  | 338 | 0.46087 |  |  | 338 | 0 | 340 | 48.6074
340 | 0.46203 |  |  | 340 | 0 | 342 | 49.0275 |  |  | 340 | 0.46241 |  |  | 340 | 0 | 342 | 48.9671 |  |  | 340 | 0.46169 |  |  | 340 | 0 | 342 | 49.5348
342 | 0.46395 |  |  |  |  | 344 | 49.9567 |  |  | 342 | 0.46431 |  |  |  | 0 | 344 | 49.8943 |  |  | 342 | 0.46371 |  |  |  | 0 | 344 | 50.4603
344 | 0.46462 |  |  |  |  | 346 | 50.8873 |  |  | 344 | 0.46361 |  |  |  | 0 | 346 | 50.8228 |  |  | 344 | 0.46275 |  |  |  | 0 | 346 | 51.3873
346 | 0.46528 |  |  |  |  | 348 | 51.8167 |  |  | 346 | 0.46425 |  |  |  |  | 348 | 51.7501 |  |  | 346 | 0.46352 |  |  |  | 0 | 348 | 52.3134
348 | 0.4647 | [8 empty] | 348 | 0.46365 | [8 empty] | 348 | 0.46306
Sample 1 (cooling) | [9 empty] | Sample 2 (cooling) | [9 empty] | Sample 3 (cooling)
T | Cp | T | Cp | T | DCp | T | H | T | H | T | Cp | T | Cp | T | DCp | T | H | T | H | T | Cp | T | Cp | T | DCp | T | H | T | H
K | J/gK | K | J/gK | K | J/gK | K | J/g | K | J/g | K | J/gK | K | J/gK | K | J/gK | K | J/g | K | J/g | K | J/gK | K | J/gK | K | J/gK | K | J/g | K | J/g
250 | 0.40265 | 350 | 0.46508 |  |  | 250 | 0.8053 | 350 | 52.7664 | 250 | 0.40663 | 350 | 0.46312 |  |  | 250 | 0.8053 | 350 | 52.7664 | 250 | 0.40734 | 350 | 0.46073 |  |  | 250 | 0.81468 | 350 | 53.162
252 | 0.40792 | 352 | 0.4658 |  |  | 252 | 1.6211 | 352 | 53.698 | 252 | 0.40975 | 352 | 0.46256 |  |  | 252 | 1.6211 | 352 | 53.698 | 252 | 0.41117 | 352 | 0.46161 |  |  | 252 | 1.637 | 352 | 54.0852
254 | 0.41112 | 354 | 0.46648 |  |  | 254 | 2.4434 | 354 | 54.631 | 254 | 0.41285 | 354 | 0.46324 |  |  | 254 | 2.4434 | 354 | 54.631 | 254 | 0.41636 | 354 | 0.46246 |  |  | 254 | 2.4697 | 354 | 55.0102
256 | 0.41682 | 356 | 0.46582 |  |  | 256 | 3.277 | 356 | 55.5626 | 256 | 0.41472 | 356 | 0.46389 |  |  | 256 | 3.277 | 356 | 55.5626 | 256 | 0.42153 | 356 | 0.46328 |  |  | 256 | 3.3128 | 356 | 55.9367
258 | 0.41998 | 358 | 0.46647 |  |  | 258 | 4.117 | 358 | 56.4955 | 258 | 0.41777 | 358 | 0.46451 |  |  | 258 | 4.117 | 358 | 56.4955 | 258 | 0.42513 | 358 | 0.46407 |  |  | 258 | 4.1631 | 358 | 56.8649
260 | 0.42183 | 360 | 0.46687 | 260 | 0 | 260 | 4.9606 | 360 | 57.4293 | 260 | 0.42201 | 360 | 0.46387 | 260 | 0 | 260 | 4.9606 | 360 | 57.4293 | 260 | 0.42558 | 360 | 0.46594 | 260 | 0 | 260 | 5.0142 | 360 | 57.7967
262 | 0.42368 | 362 | 0.46746 | 262 | 0 | 262 | 5.808 | 362 | 58.3642 | 262 | 0.41886 | 362 | 0.46556 | 262 | 0 | 262 | 5.808 | 362 | 58.3642 | 262 | 0.42969 | 362 | 0.46667 | 262 | 0 | 262 | 5.8736 | 362 | 58.7301
264 | 0.42676 | 364 | 0.46914 | 264 | 0 | 264 | 6.6615 | 364 | 59.3025 | 264 | 0.42182 | 364 | 0.46612 | 264 | 0 | 264 | 6.6615 | 364 | 59.3025 | 264 | 0.43166 | 364 | 0.46847 | 264 | 0 | 264 | 6.7369 | 364 | 59.667
266 | 0.42981 | 366 | 0.47079 | 266 | 0 | 266 | 7.5211 | 366 | 60.2441 | 266 | 0.42719 | 366 | 0.46776 | 266 | 0 | 266 | 7.5211 | 366 | 60.2441 | 266 | 0.43515 | 366 | 0.47025 | 266 | 0.00138 | 266 | 7.6072 | 366 | 60.6075
268 | 0.43155 | 368 | 0.46997 | 268 | 0 | 268 | 8.3842 | 368 | 61.184 | 268 | 0.43133 | 368 | 0.46812 | 268 | 0 | 268 | 8.3842 | 368 | 61.184 | 268 | 0.43706 | 368 | 0.46924 | 268 | 0.00251 | 268 | 8.4813 | 368 | 61.546
270 | 0.43456 | 370 | 0.47046 | 270 | 0 | 270 | 9.2534 | 370 | 62.1249 | 270 | 0.43424 | 370 | 0.46861 | 270 | 0 | 270 | 9.2534 | 370 | 62.1249 | 270 | 0.44052 | 370 | 0.46821 | 270 | 0.00519 | 270 | 9.3624 | 370 | 62.4824
272 | 0.43757 | 372 | 0.46981 | 272 | 0.00147 | 272 | 10.1285 | 372 | 63.0645 | 272 | 0.4358 | 372 | 0.46907 | 272 | 0 | 272 | 10.1285 | 372 | 63.0645 | 272 | 0.44453 | 372 | 0.46767 | 272 | 0.00842 | 272 | 10.2514 | 372 | 63.4178
274 | 0.44055 | 374 | 0.46915 | 274 | 0.00367 | 274 | 11.0096 | 374 | 64.0028 | 274 | 0.43862 | 374 | 0.4684 | 274 | 0.00173 | 274 | 11.0096 | 374 | 64.0028 | 274 | 0.44666 | 374 | 0.46711 | 274 | 0.00978 | 274 | 11.1448 | 374 | 64.352
276 | 0.44734 | 376 | 0.4709 | 276 | 0.00968 | 276 | 11.9043 | 376 | 64.9446 | 276 | 0.44383 | 376 | 0.46772 | 276 | 0.00617 | 276 | 11.9043 | 376 | 64.9446 | 276 | 0.45348 | 376 | 0.46924 | 276 | 0.01581 | 276 | 12.0517 | 376 | 65.2905
278 | 0.44898 | 378 | 0.47129 | 278 | 0.01054 | 278 | 12.8022 | 378 | 65.8872 | 278 | 0.44908 | 378 | 0.46812 | 278 | 0.01064 | 278 | 12.8022 | 378 | 65.8872 | 278 | 0.45686 | 378 | 0.47134 | 278 | 0.01842 | 278 | 12.9654 | 378 | 66.2331
280 | 0.45316 | 380 | 0.47033 | 280 | 0.01394 | 280 | 13.7086 | 380 | 66.8279 | 280 | 0.45437 | 380 | 0.46849 | 280 | 0.01515 | 280 | 13.7086 | 380 | 66.8279 | 280 | 0.45679 | 380 | 0.47016 | 280 | 0.01757 | 280 | 13.879 | 380 | 67.1735
282 | 0.45861 | 382 | 0.47068 | 282 | 0.01862 | 282 | 14.6258 | 382 | 67.7692 | 282 | 0.45836 | 382 | 0.46884 | 282 | 0.01837 | 282 | 14.6258 | 382 | 67.7692 | 282 | 0.46803 | 382 | 0.46895 | 282 | 0.02804 | 282 | 14.8151 | 382 | 68.1114
284 | 0.46405 | 384 | 0.46967 | 284 | 0.02328 | 284 | 15.5539 | 384 | 68.7086 | 284 | 0.46725 | 384 | 0.46917 | 284 | 0.02648 | 284 | 15.5539 | 384 | 68.7086 | 284 | 0.47453 | 384 | 0.46935 | 284 | 0.03377 | 284 | 15.7641 | 384 | 69.0501
286 | 0.47855 | 386 | 0.4713 | 286 | 0.03701 | 286 | 16.511 | 386 | 69.6512 | 286 | 0.47982 | 386 | 0.46822 | 286 | 0.03827 | 286 | 16.511 | 386 | 69.6512 | 286 | 0.48737 | 386 | 0.47296 | 286 | 0.04583 | 286 | 16.7389 | 386 | 69.996
288 | 0.49176 | 388 | 0.47025 | 288 | 0.04944 | 288 | 17.4945 | 388 | 70.5917 | 288 | 0.49116 | 388 | 0.4685 | 288 | 0.04883 | 288 | 17.4945 | 388 | 70.5917 | 288 | 0.49704 | 388 | 0.4668 | 288 | 0.05471 | 288 | 17.733 | 388 | 70.9296
290 | 0.50368 | 390 | 0.4705 | 290 | 0.06058 | 290 | 18.5019 | 390 | 71.5327 | 290 | 0.50743 | 390 | 0.46877 | 290 | 0.06433 | 290 | 18.5019 | 390 | 71.5327 | 290 | 0.5083 | 390 | 0.46711 | 290 | 0.0652 | 290 | 18.7496 | 390 | 71.8638
292 | 0.52586 | 392 | 0.47074 | 292 | 0.08198 | 292 | 19.5536 | 392 | 72.4742 | 292 | 0.52842 | 392 | 0.46901 | 292 | 0.08455 | 292 | 19.5536 | 392 | 72.4742 | 292 | 0.53242 | 392 | 0.4674 | 292 | 0.08854 | 292 | 19.8144 | 392 | 72.7986
294 | 0.55054 | 394 | 0.47095 | 294 | 0.10589 | 294 | 20.6547 | 394 | 73.4161 | 294 | 0.55672 | 394 | 0.46923 | 294 | 0.11207 | 294 | 20.6547 | 394 | 73.4161 | 294 | 0.55963 | 394 | 0.46767 | 294 | 0.11498 | 294 | 20.9337 | 394 | 73.7339
296 | 0.59875 | 396 | 0.47247 | 296 | 0.15332 | 296 | 21.8522 | 396 | 74.361 | 296 | 0.59879 | 396 | 0.46943 | 296 | 0.15336 | 296 | 21.8522 | 396 | 74.361 | 296 | 0.6058 | 396 | 0.47279 | 296 | 0.16037 | 296 | 22.1453 | 396 | 74.6795
298 | 0.65658 | 398 | 0.47372 | 298 | 0.21037 | 298 | 23.1653 | 398 | 75.3084 | 298 | 0.68095 | 398 | 0.46962 | 298 | 0.23475 | 298 | 23.1653 | 398 | 75.3084 | 298 | 0.66814 | 398 | 0.47897 | 298 | 0.22193 | 298 | 23.4815 | 398 | 75.6375
300 | 0.76238 | 400 | 0.47495 | 300 | 0.3154 | 300 | 24.6901 | 400 | 76.2583 | 300 | 0.86547 | 400 | 0.46959 | 300 | 0.41849 | 300 | 24.6901 | 400 | 76.2583 | 300 | 0.77358 | 400 | 0.47538 | 300 | 0.3266 | 300 | 25.0287 | 400 | 76.5882
302 | 1.0183 | 402 | 0.47616 | 302 | 0.57058 | 302 | 26.7268 | 402 | 77.2107 | 302 | 1.1888 | 402 | 0.47079 | 302 | 0.74109 | 302 | 26.7268 | 402 | 77.2107 | 302 | 1.0069 | 402 | 0.47501 | 302 | 0.55913 | 302 | 27.0425 | 402 | 77.5382
304 | 1.5726 | 404 | 0.47736 | 304 | 1.124 | 304 | 29.8719 | 404 | 78.1654 | 304 | 1.4919 | 404 | 0.47198 | 304 | 1.0433 | 304 | 29.8719 | 404 | 78.1654 | 304 | 1.7165 | 404 | 0.47463 | 304 | 1.2679 | 304 | 30.4754 | 404 | 78.4875
304.2 | 1.697 | 406 | 0.47854 | 304.2 | 1.2484 | 306 | 32.4551 | 406 | 79.1225 | 306 | 1.0305 | 406 | 0.47316 | 306 | 0.58122 | 306 | 32.4551 | 406 | 79.1225 | 305.6 | 1.8681 | 406 | 0.47588 | 305.6 | 1.4189 | 306 | 33.0741 | 406 | 79.4393
306 | 1.2916 | 408 | 0.47971 | 306 | 0.84226 | 308 | 33.5426 | 408 | 80.0819 | 308 | 0.47102 | 408 | 0.47305 | 308 | 0.02093 | 308 | 33.5426 | 408 | 80.0819 | 306 | 1.2993 | 408 | 0.47548 | 306 | 0.85001 | 308 | 34.0189 | 408 | 80.3902
308 | 0.54376 | 410 | 0.48087 | 308 | 0.09366 | 310 | 34.4484 | 410 | 81.0436 | 310 | 0.46596 | 410 | 0.47419 | 310 | 0.01509 | 310 | 34.4484 | 410 | 81.0436 | 308 | 0.47241 | 410 | 0.47671 | 308 | 0.02232 | 310 | 34.9182 | 410 | 81.3436
310 | 0.4529 | 412 | 0.48202 | 310 | 0.00203 | 312 | 35.346 | 412 | 82.0077 | 312 | 0.46086 | 412 | 0.47532 | 312 | 0.00922 | 312 | 35.346 | 412 | 82.0077 | 310 | 0.44968 | 412 | 0.47959 | 310 | 0 | 312 | 35.8107 | 412 | 82.3028
312 | 0.44881 | 414 | 0.48316 | 312 | 0 | 314 | 36.2436 | 414 | 82.974 | 314 | 0.45824 | 414 | 0.47644 | 314 | 0.00582 | 314 | 36.2436 | 414 | 82.974 | 312 | 0.44623 | 414 | 0.48248 | 312 | 0 | 314 | 36.7036 | 414 | 83.2678
314 | 0.44878 | 416 | 0.48429 | 314 | 0 | 316 | 37.1434 | 416 | 83.9426 | 316 | 0.45565 | 416 | 0.47754 | 316 | 0.00245 | 316 | 37.1434 | 416 | 83.9426 | 314 | 0.44644 | 416 | 0.48537 | 314 | 0 | 316 | 37.5991 | 416 | 84.2385
316 | 0.4499 | 418 | 0.48541 | 316 | 0 | 318 | 38.0477 | 418 | 84.9134 | 318 | 0.45547 | 418 | 0.47864 | 318 | 0.0015 | 318 | 38.0477 | 418 | 84.9134 | 316 | 0.44778 | 418 | 0.48167 | 316 | 0 | 318 | 38.4965 | 418 | 85.2019
318 | 0.45217 | 420 | 0.48613 | 318 | 0 | 320 | 38.9516 | 420 | 85.8856 | 320 | 0.45646 | 420 | 0.47973 | 320 | 0.0005 | 320 | 38.9516 | 420 | 85.8856 | 318 | 0.44866 | 420 | 0.48432 | 318 | 0 | 320 | 39.3964 | 420 | 86.1705
320 | 0.45193 |  |  | 320 | 0 | 322 | 39.8599 |  |  | 322 | 0.45749 |  |  | 322 | 0 | 322 | 39.8599 |  |  | 320 | 0.44996 |  |  | 320 | 0 | 322 | 40.3012
322 | 0.45416 |  |  | 322 | 0 | 324 | 40.7726 |  |  | 324 | 0.45842 |  |  | 324 | 0 | 324 | 40.7726 |  |  | 322 | 0.45241 |  |  | 322 | 0 | 324 | 41.2109
324 | 0.45636 |  |  | 324 | 0 | 326 | 41.6897 |  |  | 326 | 0.46058 |  |  | 326 | 0 | 326 | 41.6897 |  |  | 324 | 0.45483 |  |  |  |  | 326 | 42.1253
326 | 0.45854 |  |  | 326 | 0 | 328 | 42.6061 |  |  | 328 | 0.46147 |  |  | 328 | 0 | 328 | 42.6061 |  |  | 326 | 0.45723 |  |  |  |  | 328 | 43.0389
328 | 0.4582 |  |  | 328 | 0 | 330 | 43.5244 |  |  | 330 | 0.4624 |  |  | 330 | 0 | 330 | 43.5244 |  |  | 328 | 0.4568 |  |  |  |  | 330 | 43.9549
330 | 0.45916 |  |  | 330 | 0 | 332 | 44.4446 |  |  | 332 | 0.46205 |  |  | 330 | 0.00264 | 332 | 44.4446 |  |  | 330 | 0.45799 |  |  |  |  | 332 | 44.8732
332 | 0.4601 |  |  |  |  | 334 | 45.3666 |  |  | 334 | 0.46294 |  |  |  |  | 334 | 45.3666 |  |  | 332 | 0.45914 |  |  |  |  | 334 | 45.7937
334 | 0.46102 |  |  |  |  | 336 | 46.2878 |  |  | 336 | 0.46255 |  |  |  |  | 336 | 46.2878 |  |  | 334 | 0.46028 |  |  |  |  | 336 | 46.7165
336 | 0.46059 |  |  |  |  | 338 | 47.2084 |  |  | 338 | 0.4634 |  |  |  |  | 338 | 47.2084 |  |  | 336 | 0.46138 |  |  |  |  | 338 | 47.6391
338 | 0.46031 |  |  |  |  | 340 | 48.1308 |  |  | 340 | 0.46181 |  |  |  |  | 340 | 48.1308 |  |  | 338 | 0.46131 |  |  |  |  | 340 | 48.5574
340 | 0.46116 |  |  |  |  | 342 | 49.0548 |  |  | 342 | 0.46262 |  |  |  |  | 342 | 49.0548 |  |  | 340 | 0.45912 |  |  |  |  | 342 | 49.4777
342 | 0.462 |  |  |  |  | 344 | 49.9804 |  |  | 344 | 0.46215 |  |  |  |  | 344 | 49.9804 |  |  | 342 | 0.46015 |  |  |  |  | 344 | 50.3967
344 | 0.4628 |  |  |  |  | 346 | 50.9075 |  |  | 346 | 0.46291 |  |  |  |  | 346 | 50.9075 |  |  | 344 | 0.45952 |  |  |  |  | 346 | 51.3177
346 | 0.46359 |  |  |  |  | 348 | 51.8362 |  |  | 348 | 0.4624 |  |  |  |  | 348 | 51.8362 |  |  | 346 | 0.46049 |  |  |  |  | 348 | 52.2406
348 | 0.46435 | [8 empty] | 348 | 0.46435 | [8 empty] | 348 | 0.46144