## cooling3
250 | 0.40734 | 280 | 0 | 250 | 0.81468
252 | 0.41117 | 282 | 0 | 252 | 1.637
254 | 0.41636 | 284 | 0 | 254 | 2.4697
256 | 0.42153 | 286 | 0.00138 | 256 | 3.3128
258 | 0.42513 | 288 | 0.00251 | 258 | 4.1631
260 | 0.42558 | 290 | 0.00519 | 260 | 5.0142
262 | 0.42969 | 292 | 0.00842 | 262 | 5.8736
264 | 0.43166 | 294 | 0.00978 | 264 | 6.7369
266 | 0.43377 | 296 | 0.01581 | 266 | 7.6045
268 | 0.43455 | 298 | 0.01842 | 268 | 8.4736
270 | 0.43533 | 300 | 0.01757 | 270 | 9.3442
272 | 0.43611 | 302 | 0.02804 | 272 | 10.2164
274 | 0.43688 | 304 | 0.03377 | 274 | 11.0902
276 | 0.43767 | 306 | 0.04583 | 276 | 11.9655
278 | 0.43844 | 308 | 0.05471 | 278 | 12.8424
280 | 0.43922 | 310 | 0.0652 | 280 | 13.7209
282 | 0.43999 | 312 | 0.08854 | 282 | 14.6008
284 | 0.44076 | 314 | 0.11498 | 284 | 15.4824
286 | 0.44292 | 316 | 0.16037 | 286 | 16.3682
288 | 0.44484 | 318 | 0.22193 | 288 | 17.2579
290 | 0.44829 | 320 | 0.3266 | 290 | 18.1545
292 | 0.4523 | 322 | 0.55913 | 292 | 19.0591
294 | 0.45443 | 324 | 1.2679 | 294 | 19.9679
296 | 0.46124 | 325.6 | 1.4189 | 296 | 20.8904
298 | 0.46463 | 326 | 0.85001 | 298 | 21.8197
300 | 0.46455 | 328 | 0.02232 | 300 | 22.7488
302 | 0.4758 | 330 | 0 | 302 | 23.7004
304 | 0.48231 | 332 | 0 | 304 | 24.665
306 | 0.49498 | 334 | 0 | 306 | 25.6549
308 | 0.50403 | 336 | 0 | 308 | 26.663
310 | 0.51529 | 338 | 0 | 310 | 27.6936
312 | 0.53822 | 340 | 0 | 312 | 28.77
314 | 0.56121 | 342 | 0 | 314 | 29.8924
316 | 0.60681 | 344 | 0 | 316 | 31.1061
318 | 0.66971 | 346 | 0 | 318 | 32.4455
320 | 0.77526 | 348 | 0 | 320 | 33.996
322 | 1.0091 | 350 | 0 | 322 | 36.0142
324 | 1.7203 | 352 | 0 | 324 | 39.4548
325.6 | 1.8737 | 354 | 0 | 326 | 42.0693
326 | 1.3072 | 356 | 0 | 328 | 43.0276
328 | 0.47912 | 358 | 0 | 330 | 43.9435
330 | 0.45799 | 360 | 0 | 332 | 44.8618
332 | 0.45914 |  |  | 334 | 45.7824
334 | 0.46028 |  |  | 336 | 46.7051
336 | 0.46138 |  |  | 338 | 47.6278
338 | 0.46131 |  |  | 340 | 48.546
340 | 0.45912 |  |  | 342 | 49.4663
342 | 0.46015 |  |  | 344 | 50.3853
344 | 0.45952 |  |  | 346 | 51.3063
346 | 0.46049 |  |  | 348 | 52.2292
348 | 0.46144 |  |  | 350 | 53.1507
350 | 0.46073 |  |  | 352 | 54.0739
352 | 0.46161 |  |  | 354 | 54.9988
354 | 0.46246 |  |  | 356 | 55.9254
356 | 0.46328 |  |  | 358 | 56.8535
358 | 0.46407 |  |  | 360 | 57.7854
360 | 0.46594 |  |  | 362 | 58.7187
362 | 0.46667 |  |  | 364 | 59.6557
364 | 0.46847 |  |  | 366 | 60.5962
366 | 0.47025 |  |  | 368 | 61.5346
368 | 0.46924 |  |  | 370 | 62.4711
370 | 0.46821 |  |  | 372 | 63.4064
372 | 0.46767 |  |  | 374 | 64.3406
374 | 0.46711 |  |  | 376 | 65.2791
376 | 0.46924 |  |  | 378 | 66.2218
378 | 0.47134 |  |  | 380 | 67.1621
380 | 0.47016 |  |  | 382 | 68.1
382 | 0.46895 |  |  | 384 | 69.0387
384 | 0.46935 |  |  | 386 | 69.9846
386 | 0.47296 |  |  | 388 | 70.9182
388 | 0.4668 |  |  | 390 | 71.8524
390 | 0.46711 |  |  | 392 | 72.7872
392 | 0.4674 |  |  | 394 | 73.7226
394 | 0.46767 |  |  | 396 | 74.6682
396 | 0.47279 |  |  | 398 | 75.6261
398 | 0.47897 |  |  | 400 | 76.5769
400 | 0.47538 |  |  | 402 | 77.5269
402 | 0.47501 |  |  | 404 | 78.4761
404 | 0.47463 |  |  | 406 | 79.4279
406 | 0.47588 |  |  | 408 | 80.3789
408 | 0.47548 |  |  | 410 | 81.3323
410 | 0.47671 |  |  | 412 | 82.2915
412 | 0.47959 |  |  | 414 | 83.2564
414 | 0.48248 |  |  | 416 | 84.2272
416 | 0.48537 |  |  | 418 | 85.1905
418 | 0.48167 |  |  | 420 | 86.1591
420 | 0.48432

## heating3
250 | 0.4065 | 280 | 0 | 250 | 0.8129
252 | 0.4101 | 282 | 0 | 252 | 1.633
254 | 0.4145 | 284 | 0 | 254 | 2.4619
256 | 0.4199 | 286 | 0 | 256 | 3.3016
258 | 0.4245 | 288 | 0 | 258 | 4.1505
260 | 0.4239 | 290 | 0 | 260 | 4.9983
262 | 0.4256 | 292 | 0 | 262 | 5.8495
264 | 0.4273 | 294 | 0.00052 | 264 | 6.7041
266 | 0.429 | 296 | 0.00159 | 266 | 7.5622
268 | 0.4307 | 298 | 0.00263 | 268 | 8.4236
270 | 0.4323 | 300 | 0.00364 | 270 | 9.2882
272 | 0.4342 | 302 | 0.00464 | 272 | 10.1566
274 | 0.4369 | 304 | 0.00561 | 274 | 11.0304
276 | 0.4377 | 306 | 0.00917 | 276 | 11.9057
278 | 0.4384 | 308 | 0.01143 | 278 | 12.7825
280 | 0.4392 | 310 | 0.01365 | 280 | 13.661
282 | 0.44 | 312 | 0.01587 | 282 | 14.541
284 | 0.4408 | 314 | 0.01979 | 284 | 15.4225
286 | 0.4415 | 316 | 0.02538 | 286 | 16.3056
288 | 0.4423 | 318 | 0.03637 | 288 | 17.1903
290 | 0.4431 | 320 | 0.05241 | 290 | 18.0765
292 | 0.4439 | 322 | 0.07841 | 292 | 18.9642
294 | 0.4452 | 324 | 0.11992 | 294 | 19.8546
296 | 0.447 | 326 | 0.22261 | 296 | 20.7486
298 | 0.4488 | 328 | 0.35587 | 298 | 21.6463
300 | 0.4506 | 330 | 0.6653 | 300 | 22.5475
302 | 0.4524 | 332 | 2.0411 | 302 | 23.4523
304 | 0.4541 | 333.01 | 2.2167 | 304 | 24.3606
306 | 0.4585 | 334 | 0.1653 | 306 | 25.2776
308 | 0.4615 | 336 | 0.02852 | 308 | 26.2006
310 | 0.4645 | 338 | 0.02019 | 310 | 27.1297
312 | 0.4675 | 340 | 0.01871 | 312 | 28.0647
314 | 0.4718 | 342 | 0.0172 | 314 | 29.0083
316 | 0.4778 | 344 | 0.0075 | 316 | 29.9639
318 | 0.4896 | 346 | 0.0025 | 318 | 30.9431
320 | 0.5064 | 348 | 0 | 320 | 31.9558
322 | 0.5332 | 350 | 0 | 322 | 33.0222
324 | 0.5755 | 352 | 0 | 324 | 34.1731
326 | 0.6789 | 354 | 0 | 326 | 35.5309
328 | 0.813 | 356 | 0 | 328 | 37.1568
330 | 1.1224 | 358 | 0 | 330 | 39.4015
332 | 2.4974 | 360 | 0 | 332 | 44.3962
333.01 | 2.6739 |  |  | 334 | 45.6428
334 | 0.6233 |  |  | 336 | 46.6199
336 | 0.4886 |  |  | 338 | 47.582
338 | 0.4811 |  |  | 340 | 48.5428
340 | 0.4804 |  |  | 342 | 49.5046
342 | 0.4809 |  |  | 344 | 50.4451
344 | 0.4703 |  |  | 346 | 51.3772
346 | 0.466 |  |  | 348 | 52.3033
348 | 0.4631 |  |  | 350 | 53.2309
350 | 0.4638 |  |  | 352 | 54.1564
352 | 0.4628 |  |  | 354 | 55.0834
354 | 0.4635 |  |  | 356 | 56.0118
356 | 0.4642 |  |  | 358 | 56.9415
358 | 0.4649 |  |  | 360 | 57.8725
360 | 0.4655 |  |  | 362 | 58.8073
362 | 0.4674 |  |  | 364 | 59.7432
364 | 0.468 |  |  | 366 | 60.677
366 | 0.4669 |  |  | 368 | 61.6095
368 | 0.4663 |  |  | 370 | 62.5398
370 | 0.4651 |  |  | 372 | 63.4712
372 | 0.4657 |  |  | 374 | 64.4038
374 | 0.4663 |  |  | 376 | 65.3374
376 | 0.4668 |  |  | 378 | 66.2663
378 | 0.4645 |  |  | 380 | 67.1986
380 | 0.4661 |  |  | 382 | 68.1341
382 | 0.4678 |  |  | 384 | 69.0707
384 | 0.4683 |  |  | 386 | 70.0104
386 | 0.4699 |  |  | 388 | 70.9499
388 | 0.4697 |  |  | 390 | 71.8902
390 | 0.4702 |  |  | 392 | 72.8301
392 | 0.47 |  |  | 394 | 73.7709
394 | 0.4704 |  |  | 396 | 74.7124
396 | 0.4708 |  |  | 398 | 75.6547
398 | 0.4711 |  |  | 400 | 76.5964
400 | 0.4709 |  |  | 402 | 77.5411
402 | 0.4723 |  |  | 404 | 78.4887
404 | 0.4738 |  |  | 406 | 79.4357
406 | 0.4735 |  |  | 408 | 80.3855
408 | 0.4749 |  |  | 410 | 81.338
410 | 0.4763 |  |  | 412 | 82.2934
412 | 0.4777 |  |  | 414 | 83.2479
414 | 0.4773 |  |  | 416 | 84.2051
416 | 0.4786 |  |  | 418 | 85.165
418 | 0.4799 |  |  | 420 | 86.1257
420 | 0.4803

## cooling2
250 | 0.40663 | 280 | 0 | 250 | 0.81326
252 | 0.40975 | 282 | 0 | 252 | 1.6328
254 | 0.41285 | 284 | 0 | 254 | 2.4585
256 | 0.41472 | 286 | 0 | 256 | 3.2879
258 | 0.41777 | 288 | 0 | 258 | 4.1234
260 | 0.42201 | 290 | 0 | 260 | 4.9675
262 | 0.41886 | 292 | 0 | 262 | 5.8052
264 | 0.42182 | 294 | 0.00173 | 264 | 6.6488
266 | 0.42719 | 296 | 0.00617 | 266 | 7.5032
268 | 0.43133 | 298 | 0.01064 | 268 | 8.3659
270 | 0.43424 | 300 | 0.01515 | 270 | 9.2343
272 | 0.4358 | 302 | 0.01837 | 272 | 10.1059
274 | 0.43689 | 304 | 0.02648 | 274 | 10.9797
276 | 0.43766 | 306 | 0.03827 | 276 | 11.855
278 | 0.43844 | 308 | 0.04883 | 278 | 12.7319
280 | 0.43922 | 310 | 0.06433 | 280 | 13.6104
282 | 0.43999 | 312 | 0.08455 | 282 | 14.4903
284 | 0.44077 | 314 | 0.11207 | 284 | 15.3719
286 | 0.44155 | 316 | 0.15336 | 286 | 16.255
288 | 0.44233 | 318 | 0.23475 | 288 | 17.1396
290 | 0.4431 | 320 | 0.41849 | 290 | 18.0258
292 | 0.44387 | 322 | 0.74109 | 292 | 18.9136
294 | 0.44638 | 324 | 1.0433 | 294 | 19.8063
296 | 0.4516 | 326 | 0.58122 | 296 | 20.7095
298 | 0.45684 | 328 | 0.02093 | 298 | 21.6232
300 | 0.46213 | 330 | 0.01509 | 300 | 22.5475
302 | 0.46613 | 332 | 0.00922 | 302 | 23.4797
304 | 0.47502 | 334 | 0.00582 | 304 | 24.4298
306 | 0.48759 | 336 | 0.00245 | 306 | 25.405
308 | 0.49892 | 338 | 0.0015 | 308 | 26.4028
310 | 0.5152 | 340 | 0.0005 | 310 | 27.4332
312 | 0.53619 | 342 | 0 | 312 | 28.5056
314 | 0.56449 | 344 | 0 | 314 | 29.6346
316 | 0.60656 | 346 | 0 | 316 | 30.8477
318 | 0.68872 | 348 | 0 | 318 | 32.2251
320 | 0.87324 | 350 | 0 | 320 | 33.9716
322 | 1.1966 | 352 | 0 | 322 | 36.3648
324 | 1.4996 | 354 | 0 | 324 | 39.3641
326 | 1.0383 | 356 | 0 | 326 | 41.4407
328 | 0.47879 | 358 | 0 | 328 | 42.3983
330 | 0.47373 | 360 | 0 | 330 | 43.3458
332 | 0.46863 |  |  | 332 | 44.283
334 | 0.46601 |  |  | 334 | 45.2151
336 | 0.46341 |  |  | 336 | 46.1419
338 | 0.46324 |  |  | 338 | 47.0684
340 | 0.46231 |  |  | 340 | 47.993
342 | 0.46262 |  |  | 342 | 48.9182
344 | 0.46215 |  |  | 344 | 49.8425
346 | 0.46291 |  |  | 346 | 50.7683
348 | 0.4624 |  |  | 348 | 51.6931
350 | 0.46312 |  |  | 350 | 52.6194
352 | 0.46256 |  |  | 352 | 53.5445
354 | 0.46324 |  |  | 354 | 54.471
356 | 0.46389 |  |  | 356 | 55.3988
358 | 0.46451 |  |  | 358 | 56.3278
360 | 0.46387 |  |  | 360 | 57.2555
362 | 0.46556 |  |  | 362 | 58.1866
364 | 0.46612 |  |  | 364 | 59.1189
366 | 0.46776 |  |  | 366 | 60.0544
368 | 0.46812 |  |  | 368 | 60.9906
370 | 0.46861 |  |  | 370 | 61.9279
372 | 0.46907 |  |  | 372 | 62.866
374 | 0.4684 |  |  | 374 | 63.8028
376 | 0.46772 |  |  | 376 | 64.7382
378 | 0.46812 |  |  | 378 | 65.6745
380 | 0.46849 |  |  | 380 | 66.6115
382 | 0.46884 |  |  | 382 | 67.5491
384 | 0.46917 |  |  | 384 | 68.4875
386 | 0.46822 |  |  | 386 | 69.4239
388 | 0.4685 |  |  | 388 | 70.3609
390 | 0.46877 |  |  | 390 | 71.2985
392 | 0.46901 |  |  | 392 | 72.2365
394 | 0.46923 |  |  | 394 | 73.1749
396 | 0.46943 |  |  | 396 | 74.1138
398 | 0.46962 |  |  | 398 | 75.053
400 | 0.46959 |  |  | 400 | 75.9922
402 | 0.47079 |  |  | 402 | 76.9338
404 | 0.47198 |  |  | 404 | 77.8778
406 | 0.47316 |  |  | 406 | 78.8241
408 | 0.47305 |  |  | 408 | 79.7702
410 | 0.47419 |  |  | 410 | 80.7186
412 | 0.47532 |  |  | 412 | 81.6692
414 | 0.47644 |  |  | 414 | 82.6221
416 | 0.47754 |  |  | 416 | 83.5772
418 | 0.47864 |  |  | 418 | 84.5344
420 | 0.47973 |  |  | 420 | 85.4939

## heating2
250 | 0.40463 | 280 | 0 | 250 | 0.809
252 | 0.40602 | 282 | 0 | 252 | 1.621
254 | 0.40811 | 284 | 0 | 254 | 2.437
256 | 0.41031 | 286 | 0 | 256 | 3.258
258 | 0.41249 | 288 | 0 | 258 | 4.083
260 | 0.42475 | 290 | 0 | 260 | 4.933
262 | 0.42658 | 292 | 0 | 262 | 5.786
264 | 0.42836 | 294 | 0 | 264 | 6.643
266 | 0.4301 | 296 | 0 | 266 | 7.503
268 | 0.4318 | 298 | 4.57e-05 | 268 | 8.366
270 | 0.43348 | 300 | 0.00203 | 270 | 9.233
272 | 0.43382 | 302 | 0.00399 | 272 | 10.101
274 | 0.43542 | 304 | 0.00593 | 274 | 10.972
276 | 0.43697 | 306 | 0.01046 | 276 | 11.846
278 | 0.43843 | 308 | 0.01239 | 278 | 12.723
280 | 0.43921 | 310 | 0.01429 | 280 | 13.601
282 | 0.44 | 312 | 0.01617 | 282 | 14.481
284 | 0.44077 | 314 | 0.01932 | 284 | 15.363
286 | 0.44155 | 316 | 0.02637 | 286 | 16.246
288 | 0.44232 | 318 | 0.03597 | 288 | 17.13
290 | 0.4431 | 320 | 0.05075 | 290 | 18.016
292 | 0.44388 | 322 | 0.0761 | 292 | 18.904
294 | 0.44466 | 324 | 0.12611 | 294 | 19.794
296 | 0.44543 | 326 | 0.22493 | 296 | 20.684
298 | 0.44625 | 328 | 0.36125 | 298 | 21.577
300 | 0.44901 | 330 | 0.61798 | 300 | 22.475
302 | 0.45175 | 332 | 1.3487 | 302 | 23.379
304 | 0.45447 | 333.2 | 1.773 | 304 | 24.288
306 | 0.45978 | 334 | 0.64281 | 306 | 25.207
308 | 0.46248 | 336 | 0.03644 | 308 | 26.132
310 | 0.46516 | 338 | 0.01814 | 310 | 27.063
312 | 0.46782 | 340 | 0.01433 | 312 | 27.998
314 | 0.47174 | 342 | 0.00915 | 314 | 28.942
316 | 0.47957 | 344 | 0.00535 | 316 | 29.901
318 | 0.48994 | 346 | 0.00277 | 318 | 30.881
320 | 0.5055 | 348 | 0 | 320 | 31.892
322 | 0.53163 | 350 | 0 | 322 | 32.955
324 | 0.58241 | 352 | 0 | 324 | 34.12
326 | 0.68201 | 354 | 0 | 326 | 35.484
328 | 0.8191 | 356 | 0 | 328 | 37.122
330 | 1.0766 | 358 | 0 | 330 | 39.275
332 | 1.8081 | 360 | 0 | 332 | 42.891
333.2 | 2.2321 |  |  | 334 | 45.095
334 | 1.1018 |  |  | 336 | 46.09
336 | 0.49744 |  |  | 338 | 47.05
338 | 0.47986 |  |  | 340 | 48.003
340 | 0.47674 |  |  | 342 | 48.95
342 | 0.47346 |  |  | 344 | 49.888
344 | 0.46896 |  |  | 346 | 50.822
346 | 0.46702 |  |  | 348 | 51.749
348 | 0.46365 |  |  | 350 | 52.678
350 | 0.46424 |  |  | 352 | 53.607
352 | 0.46482 |  |  | 354 | 54.538
354 | 0.46537 |  |  | 356 | 55.467
356 | 0.46457 |  |  | 358 | 56.398
358 | 0.46509 |  |  | 360 | 57.329
360 | 0.46558 |  |  | 362 | 58.263
362 | 0.46726 |  |  | 364 | 59.196
364 | 0.46637 |  |  | 366 | 60.13
366 | 0.46682 |  |  | 368 | 61.062
368 | 0.46607 |  |  | 370 | 61.992
370 | 0.46514 |  |  | 372 | 62.923
372 | 0.46553 |  |  | 374 | 63.855
374 | 0.46591 |  |  | 376 | 64.788
376 | 0.46627 |  |  | 378 | 65.719
378 | 0.46546 |  |  | 380 | 66.652
380 | 0.46694 |  |  | 382 | 67.587
382 | 0.46706 |  |  | 384 | 68.521
384 | 0.46735 |  |  | 386 | 69.456
386 | 0.46743 |  |  | 388 | 70.394
388 | 0.46882 |  |  | 390 | 71.332
390 | 0.46905 |  |  | 392 | 72.273
392 | 0.47041 |  |  | 394 | 73.214
394 | 0.47061 |  |  | 396 | 74.153
396 | 0.46945 |  |  | 398 | 75.092
398 | 0.46962 |  |  | 400 | 76.034
400 | 0.4709 |  |  | 402 | 76.978
402 | 0.47216 |  |  | 404 | 77.925
404 | 0.4734 |  |  | 406 | 78.874
406 | 0.47463 |  |  | 408 | 79.823
408 | 0.47449 |  |  | 410 | 80.775
410 | 0.47567 |  |  | 412 | 81.726
412 | 0.47549 |  |  | 414 | 82.679
414 | 0.47664 |  |  | 416 | 83.635
416 | 0.47777 |  |  | 418 | 84.592
418 | 0.47888 |  |  | 420 | 85.552
420 | 0.47993

## cooling1
250 | 0.40934 | 280 | 0 | 250 | 0.8053
252 | 0.41192 | 282 | 0 | 252 | 1.6291
254 | 0.41412 | 284 | 0 | 254 | 2.4574
256 | 0.41682 | 286 | 0 | 256 | 3.291
258 | 0.41998 | 288 | 0 | 258 | 4.131
260 | 0.42183 | 290 | 0 | 260 | 4.9746
262 | 0.42368 | 292 | 0.00147 | 262 | 5.822
264 | 0.42676 | 294 | 0.00367 | 264 | 6.6755
266 | 0.42981 | 296 | 0.0063 | 266 | 7.5351
268 | 0.43155 | 298 | 0.01054 | 268 | 8.3982
270 | 0.43456 | 300 | 0.01394 | 270 | 9.2674
272 | 0.43611 | 302 | 0.01862 | 272 | 10.1396
274 | 0.43688 | 304 | 0.02328 | 274 | 11.0133
276 | 0.43766 | 306 | 0.03701 | 276 | 11.8887
278 | 0.43844 | 308 | 0.04944 | 278 | 12.7655
280 | 0.43922 | 310 | 0.06058 | 280 | 13.644
282 | 0.43999 | 312 | 0.08198 | 282 | 14.524
284 | 0.44077 | 314 | 0.10589 | 284 | 15.4055
286 | 0.44155 | 316 | 0.15332 | 286 | 16.2886
288 | 0.44232 | 318 | 0.21037 | 288 | 17.1732
290 | 0.4431 | 320 | 0.3154 | 290 | 18.0594
292 | 0.44535 | 322 | 0.57058 | 292 | 18.9501
294 | 0.44832 | 324 | 1.124 | 294 | 19.8468
296 | 0.45511 | 324.2 | 1.2484 | 296 | 20.757
298 | 0.45675 | 326 | 0.84226 | 298 | 21.6705
300 | 0.46092 | 328 | 0.09366 | 300 | 22.5923
302 | 0.46638 | 330 | 0.00203 | 302 | 23.5251
304 | 0.47182 | 332 | 0 | 304 | 24.4687
306 | 0.48632 | 334 | 0 | 306 | 25.4414
308 | 0.49953 | 336 | 0 | 308 | 26.4404
310 | 0.51145 | 338 | 0 | 310 | 27.4633
312 | 0.53079 | 340 | 0 | 312 | 28.5249
314 | 0.55467 | 342 | 0 | 314 | 29.6343
316 | 0.60322 | 344 | 0 | 316 | 30.8407
318 | 0.66254 | 346 | 0 | 318 | 32.1658
320 | 0.76733 | 348 | 0 | 320 | 33.7004
322 | 1.0247 | 350 | 0 | 322 | 35.7499
324 | 1.5804 | 352 | 0 | 324 | 38.9107
324.2 | 1.7069 | 354 | 0 | 326 | 41.5123
326 | 1.3008 | 356 | 0 | 328 | 42.616
328 | 0.55186 | 358 | 0 | 330 | 43.5384
330 | 0.46119 | 360 | 0 | 332 | 44.4586
332 | 0.4601 |  |  | 334 | 45.3807
334 | 0.46102 |  |  | 336 | 46.3018
336 | 0.46059 |  |  | 338 | 47.2225
338 | 0.46031 |  |  | 340 | 48.1448
340 | 0.46116 |  |  | 342 | 49.0688
342 | 0.462 |  |  | 344 | 49.9944
344 | 0.4628 |  |  | 346 | 50.9216
346 | 0.46359 |  |  | 348 | 51.8503
348 | 0.46435 |  |  | 350 | 52.7804
350 | 0.46508 |  |  | 352 | 53.712
352 | 0.4658 |  |  | 354 | 54.645
354 | 0.46648 |  |  | 356 | 55.5766
356 | 0.46582 |  |  | 358 | 56.5096
358 | 0.46647 |  |  | 360 | 57.4433
360 | 0.46687 |  |  | 362 | 58.3782
362 | 0.46746 |  |  | 364 | 59.3165
364 | 0.46914 |  |  | 366 | 60.2581
366 | 0.47 |  |  | 368 | 61.198
368 | 0.4705 |  |  | 370 | 62.1389
370 | 0.4708 |  |  | 372 | 63.0786
372 | 0.46981 |  |  | 374 | 64.0169
374 | 0.46915 |  |  | 376 | 64.9587
376 | 0.4709 |  |  | 378 | 65.9012
378 | 0.47129 |  |  | 380 | 66.8419
380 | 0.47033 |  |  | 382 | 67.7833
382 | 0.47068 |  |  | 384 | 68.7226
384 | 0.46967 |  |  | 386 | 69.6652
386 | 0.4713 |  |  | 388 | 70.6057
388 | 0.47025 |  |  | 390 | 71.5467
390 | 0.4705 |  |  | 392 | 72.4882
392 | 0.47074 |  |  | 394 | 73.4301
394 | 0.47095 |  |  | 396 | 74.375
396 | 0.47247 |  |  | 398 | 75.3225
398 | 0.47372 |  |  | 400 | 76.2724
400 | 0.47495 |  |  | 402 | 77.2247
402 | 0.47616 |  |  | 404 | 78.1794
404 | 0.47736 |  |  | 406 | 79.1365
406 | 0.47854 |  |  | 408 | 80.0959
408 | 0.47971 |  |  | 410 | 81.0576
410 | 0.48087 |  |  | 412 | 82.0217
412 | 0.48202 |  |  | 414 | 82.988
414 | 0.48316 |  |  | 416 | 83.9566
416 | 0.48429 |  |  | 418 | 84.9274
418 | 0.48541 |  |  | 420 | 85.9005
420 | 0.48653

## heating1
250 | 0.4023 | 280 | 0 | 250 | 0.80468
252 | 0.4076 | 282 | 0 | 252 | 1.6199
254 | 0.411 | 284 | 0 | 254 | 2.4419
256 | 0.4168 | 286 | 0 | 256 | 3.2755
258 | 0.4199 | 288 | 0 | 258 | 4.1153
260 | 0.4231 | 290 | 0 | 260 | 4.9615
262 | 0.4262 | 292 | 0 | 262 | 5.8139
264 | 0.4266 | 294 | 0 | 264 | 6.6671
266 | 0.4284 | 296 | 0 | 266 | 7.5239
268 | 0.4314 | 298 | 0 | 268 | 8.3867
270 | 0.4344 | 300 | 0.000441 | 270 | 9.2555
272 | 0.4347 | 302 | 0.00253 | 272 | 10.1249
274 | 0.4363 | 304 | 0.0019 | 274 | 10.9975
276 | 0.4365 | 306 | 0.00383 | 276 | 11.8705
278 | 0.4368 | 308 | 0.0058 | 278 | 12.7441
280 | 0.4392 | 310 | 0.00773 | 280 | 13.6225
282 | 0.44 | 312 | 0.00965 | 282 | 14.5025
284 | 0.4408 | 314 | 0.0143 | 284 | 15.3841
286 | 0.4415 | 316 | 0.01893 | 286 | 16.2671
288 | 0.4423 | 318 | 0.02771 | 288 | 17.1517
290 | 0.4431 | 320 | 0.04196 | 290 | 18.0379
292 | 0.4439 | 322 | 0.06862 | 292 | 18.9257
294 | 0.4447 | 324 | 0.10488 | 294 | 19.8151
296 | 0.4454 | 326 | 0.18826 | 296 | 20.7059
298 | 0.4462 | 328 | 0.32513 | 298 | 21.5983
300 | 0.4474 | 330 | 0.48921 | 300 | 22.4931
302 | 0.4503 | 332 | 1.543 | 302 | 23.3937
304 | 0.4504 | 333.02 | 2.0322 | 304 | 24.2945
306 | 0.4531 | 334 | 0.77155 | 306 | 25.2007
308 | 0.4559 | 336 | 0.03508 | 308 | 26.1125
310 | 0.4586 | 338 | 0.01857 | 310 | 27.0297
312 | 0.4613 | 340 | 0.01456 | 312 | 27.9523
314 | 0.4667 | 342 | 0.01051 | 314 | 28.8857
316 | 0.4721 | 344 | 0.00378 | 316 | 29.8299
318 | 0.4817 | 346 | 0.00247 | 318 | 30.7933
320 | 0.4967 | 348 | 0.00114 | 320 | 31.7867
322 | 0.5241 | 350 | 0 | 322 | 32.8349
324 | 0.5612 | 352 | 0 | 324 | 33.9573
326 | 0.6453 | 354 | 0 | 326 | 35.2479
328 | 0.783 | 356 | 0 | 328 | 36.8139
330 | 0.9476 | 358 | 0 | 330 | 38.7091
332 | 2.0008 | 360 | 0 | 332 | 42.7107
333.02 | 2.4894 |  |  | 334 | 45.1681
334 | 1.2287 |  |  | 336 | 46.1565
336 | 0.4942 |  |  | 338 | 47.1107
338 | 0.4771 |  |  | 340 | 48.0639
340 | 0.4766 |  |  | 342 | 49.0129
342 | 0.4745 |  |  | 344 | 49.9497
344 | 0.4684 |  |  | 346 | 50.8851
346 | 0.4677 |  |  | 348 | 51.8167
348 | 0.4658 |  |  | 350 | 52.7473
350 | 0.4653 |  |  | 352 | 53.6791
352 | 0.4659 |  |  | 354 | 54.6121
354 | 0.4665 |  |  | 356 | 55.5463
356 | 0.4671 |  |  | 358 | 56.4787
358 | 0.4662 |  |  | 360 | 57.4121
360 | 0.4667 |  |  | 362 | 58.3489
362 | 0.4684 |  |  | 364 | 59.2839
364 | 0.4675 |  |  | 366 | 60.2199
366 | 0.468 |  |  | 368 | 61.1545
368 | 0.4673 |  |  | 370 | 62.0899
370 | 0.4677 |  |  | 372 | 63.0261
372 | 0.4681 |  |  | 374 | 63.9603
374 | 0.4671 |  |  | 376 | 64.8953
376 | 0.4675 |  |  | 378 | 65.8287
378 | 0.4667 |  |  | 380 | 66.7653
380 | 0.4683 |  |  | 382 | 67.7019
382 | 0.4683 |  |  | 384 | 68.6393
384 | 0.4687 |  |  | 386 | 69.5795
386 | 0.4701 |  |  | 388 | 70.5227
388 | 0.4716 |  |  | 390 | 71.4663
390 | 0.4718 |  |  | 392 | 72.4127
392 | 0.4732 |  |  | 394 | 73.3567
394 | 0.472 |  |  | 396 | 74.3013
396 | 0.4723 |  |  | 398 | 75.2463
398 | 0.4725 |  |  | 400 | 76.1939
400 | 0.4738 |  |  | 402 | 77.1441
402 | 0.4751 |  |  | 404 | 78.0941
404 | 0.475 |  |  | 406 | 79.0465
406 | 0.4762 |  |  | 408 | 80.0015
408 | 0.4775 |  |  | 410 | 80.9589
410 | 0.4787 |  |  | 412 | 81.9159
412 | 0.4785 |  |  | 414 | 82.8753
414 | 0.4797 |  |  | 416 | 83.8369
416 | 0.4808 |  |  | 418 | 84.8009
418 | 0.482 |  |  | 420 | 85.7671
420 | 0.4831

## Summ
Sample 1 (heating) | [9 empty] | Sample 2 (heating) | [9 empty] | Sample 3 (heating)
T | Cp | T | Cp | T | DCp | T | H | T | H | T | Cp | T | Cp | T | DCp | T | H | T | H | T | Cp | T | Cp | T | DCp | T | H | T | H
K | J/gK | K | J/gK | K | J/gK | K | J/g | K | J/g | K | J/gK | K | J/gK | K | J/gK | K | J/g | K | J/g | K | J/gK | K | J/gK | K | J/gK | K | J/g | K | J/g
250 | 0.4023 | 350 | 0.4653 |  |  | 250 | 0.80468 | 350 | 52.7473 | 250 | 0.40463 | 350 | 0.46424 |  |  | 250 | 0.809 | 350 | 52.678 | 250 | 0.4065 | 350 | 0.4638 |  |  | 250 | 0.8129 | 350 | 53.2309
252 | 0.4076 | 352 | 0.4659 |  |  | 252 | 1.6199 | 352 | 53.6791 | 252 | 0.40602 | 352 | 0.46482 |  |  | 252 | 1.621 | 352 | 53.607 | 252 | 0.4101 | 352 | 0.4628 |  |  | 252 | 1.633 | 352 | 54.1564
254 | 0.411 | 354 | 0.4665 | 280 | 0 | 254 | 2.4419 | 354 | 54.6121 | 254 | 0.40811 | 354 | 0.46537 | 280 | 0 | 254 | 2.437 | 354 | 54.538 | 254 | 0.4145 | 354 | 0.4635 | 280 | 0 | 254 | 2.4619 | 354 | 55.0834
256 | 0.4168 | 356 | 0.4671 | 282 | 0 | 256 | 3.2755 | 356 | 55.5463 | 256 | 0.41031 | 356 | 0.46457 | 282 | 0 | 256 | 3.258 | 356 | 55.467 | 256 | 0.4199 | 356 | 0.4642 | 282 | 0 | 256 | 3.3016 | 356 | 56.0118
258 | 0.4199 | 358 | 0.4662 | 284 | 0 | 258 | 4.1153 | 358 | 56.4787 | 258 | 0.41249 | 358 | 0.46509 | 284 | 0 | 258 | 4.083 | 358 | 56.398 | 258 | 0.4245 | 358 | 0.4649 | 284 | 0 | 258 | 4.1505 | 358 | 56.9415
260 | 0.4231 | 360 | 0.4667 | 286 | 0 | 260 | 4.9615 | 360 | 57.4121 | 260 | 0.42475 | 360 | 0.46558 | 286 | 0 | 260 | 4.933 | 360 | 57.329 | 260 | 0.4239 | 360 | 0.4655 | 286 | 0 | 260 | 4.9983 | 360 | 57.8725
262 | 0.4262 | 362 | 0.4684 | 288 | 0 | 262 | 5.8139 | 362 | 58.3489 | 262 | 0.42658 | 362 | 0.46726 | 288 | 0 | 262 | 5.786 | 362 | 58.263 | 262 | 0.4256 | 362 | 0.4674 | 288 | 0 | 262 | 5.8495 | 362 | 58.8073
264 | 0.4266 | 364 | 0.4675 | 290 | 0 | 264 | 6.6671 | 364 | 59.2839 | 264 | 0.42836 | 364 | 0.46637 | 290 | 0 | 264 | 6.643 | 364 | 59.196 | 264 | 0.4273 | 364 | 0.468 | 290 | 0 | 264 | 6.7041 | 364 | 59.7432
266 | 0.4284 | 366 | 0.468 | 292 | 0 | 266 | 7.5239 | 366 | 60.2199 | 266 | 0.4301 | 366 | 0.46682 | 292 | 0 | 266 | 7.503 | 366 | 60.13 | 266 | 0.429 | 366 | 0.4669 | 292 | 0 | 266 | 7.5622 | 366 | 60.677
268 | 0.4314 | 368 | 0.4673 | 294 | 0 | 268 | 8.3867 | 368 | 61.1545 | 268 | 0.4318 | 368 | 0.46607 | 294 | 0 | 268 | 8.366 | 368 | 61.062 | 268 | 0.4307 | 368 | 0.4663 | 294 | 0.00052 | 268 | 8.4236 | 368 | 61.6095
270 | 0.4344 | 370 | 0.4677 | 296 | 0 | 270 | 9.2555 | 370 | 62.0899 | 270 | 0.43348 | 370 | 0.46514 | 296 | 0 | 270 | 9.233 | 370 | 61.992 | 270 | 0.4323 | 370 | 0.4651 | 296 | 0.00159 | 270 | 9.2882 | 370 | 62.5398
272 | 0.4347 | 372 | 0.4681 | 298 | 0 | 272 | 10.1249 | 372 | 63.0261 | 272 | 0.43382 | 372 | 0.46553 | 298 | 4.57e-05 | 272 | 10.101 | 372 | 62.923 | 272 | 0.4342 | 372 | 0.4657 | 298 | 0.00263 | 272 | 10.1566 | 372 | 63.4712
274 | 0.4363 | 374 | 0.4671 | 300 | 0.000441 | 274 | 10.9975 | 374 | 63.9603 | 274 | 0.43542 | 374 | 0.46591 | 300 | 0.00203 | 274 | 10.972 | 374 | 63.855 | 274 | 0.4369 | 374 | 0.4663 | 300 | 0.00364 | 274 | 11.0304 | 374 | 64.4038
276 | 0.4365 | 376 | 0.4675 | 302 | 0.00253 | 276 | 11.8705 | 376 | 64.8953 | 276 | 0.43697 | 376 | 0.46627 | 302 | 0.00399 | 276 | 11.846 | 376 | 64.788 | 276 | 0.4377 | 376 | 0.4668 | 302 | 0.00464 | 276 | 11.9057 | 376 | 65.3374
278 | 0.4368 | 378 | 0.4667 | 304 | 0.0019 | 278 | 12.7441 | 378 | 65.8287 | 278 | 0.43843 | 378 | 0.46546 | 304 | 0.00593 | 278 | 12.723 | 378 | 65.719 | 278 | 0.4384 | 378 | 0.4645 | 304 | 0.00561 | 278 | 12.7825 | 378 | 66.2663
280 | 0.4392 | 380 | 0.4683 | 306 | 0.00383 | 280 | 13.6225 | 380 | 66.7653 | 280 | 0.43921 | 380 | 0.46694 | 306 | 0.01046 | 280 | 13.601 | 380 | 66.652 | 280 | 0.4392 | 380 | 0.4661 | 306 | 0.00917 | 280 | 13.661 | 380 | 67.1986
282 | 0.44 | 382 | 0.4683 | 308 | 0.0058 | 282 | 14.5025 | 382 | 67.7019 | 282 | 0.44 | 382 | 0.46706 | 308 | 0.01239 | 282 | 14.481 | 382 | 67.587 | 282 | 0.44 | 382 | 0.4678 | 308 | 0.01143 | 282 | 14.541 | 382 | 68.1341
284 | 0.4408 | 384 | 0.4687 | 310 | 0.00773 | 284 | 15.3841 | 384 | 68.6393 | 284 | 0.44077 | 384 | 0.46735 | 310 | 0.01429 | 284 | 15.363 | 384 | 68.521 | 284 | 0.4408 | 384 | 0.4683 | 310 | 0.01365 | 284 | 15.4225 | 384 | 69.0707
286 | 0.4415 | 386 | 0.4701 | 312 | 0.00965 | 286 | 16.2671 | 386 | 69.5795 | 286 | 0.44155 | 386 | 0.46743 | 312 | 0.01617 | 286 | 16.246 | 386 | 69.456 | 286 | 0.4415 | 386 | 0.4699 | 312 | 0.01587 | 286 | 16.3056 | 386 | 70.0104
288 | 0.4423 | 388 | 0.4716 | 314 | 0.0143 | 288 | 17.1517 | 388 | 70.5227 | 288 | 0.44232 | 388 | 0.46882 | 314 | 0.01932 | 288 | 17.13 | 388 | 70.394 | 288 | 0.4423 | 388 | 0.4697 | 314 | 0.01979 | 288 | 17.1903 | 388 | 70.9499
290 | 0.4431 | 390 | 0.4718 | 316 | 0.01893 | 290 | 18.0379 | 390 | 71.4663 | 290 | 0.4431 | 390 | 0.46905 | 316 | 0.02637 | 290 | 18.016 | 390 | 71.332 | 290 | 0.4431 | 390 | 0.4702 | 316 | 0.02538 | 290 | 18.0765 | 390 | 71.8902
292 | 0.4439 | 392 | 0.4732 | 318 | 0.02771 | 292 | 18.9257 | 392 | 72.4127 | 292 | 0.44388 | 392 | 0.47041 | 318 | 0.03597 | 292 | 18.904 | 392 | 72.273 | 292 | 0.4439 | 392 | 0.47 | 318 | 0.03637 | 292 | 18.9642 | 392 | 72.8301
294 | 0.4447 | 394 | 0.472 | 320 | 0.04196 | 294 | 19.8151 | 394 | 73.3567 | 294 | 0.44466 | 394 | 0.47061 | 320 | 0.05075 | 294 | 19.794 | 394 | 73.214 | 294 | 0.4452 | 394 | 0.4704 | 320 | 0.05241 | 294 | 19.8546 | 394 | 73.7709
296 | 0.4454 | 396 | 0.4723 | 322 | 0.06862 | 296 | 20.7059 | 396 | 74.3013 | 296 | 0.44543 | 396 | 0.46945 | 322 | 0.0761 | 296 | 20.684 | 396 | 74.153 | 296 | 0.447 | 396 | 0.4708 | 322 | 0.07841 | 296 | 20.7486 | 396 | 74.7124
298 | 0.4462 | 398 | 0.4725 | 324 | 0.10488 | 298 | 21.5983 | 398 | 75.2463 | 298 | 0.44625 | 398 | 0.46962 | 324 | 0.12611 | 298 | 21.577 | 398 | 75.092 | 298 | 0.4488 | 398 | 0.4711 | 324 | 0.11992 | 298 | 21.6463 | 398 | 75.6547
300 | 0.4474 | 400 | 0.4738 | 326 | 0.18826 | 300 | 22.4931 | 400 | 76.1939 | 300 | 0.44901 | 400 | 0.4709 | 326 | 0.22493 | 300 | 22.475 | 400 | 76.034 | 300 | 0.4506 | 400 | 0.4709 | 326 | 0.22261 | 300 | 22.5475 | 400 | 76.5964
302 | 0.4503 | 402 | 0.4751 | 328 | 0.32513 | 302 | 23.3937 | 402 | 77.1441 | 302 | 0.45175 | 402 | 0.47216 | 328 | 0.36125 | 302 | 23.379 | 402 | 76.978 | 302 | 0.4524 | 402 | 0.4723 | 328 | 0.35587 | 302 | 23.4523 | 402 | 77.5411
304 | 0.4504 | 404 | 0.475 | 330 | 0.48921 | 304 | 24.2945 | 404 | 78.0941 | 304 | 0.45447 | 404 | 0.4734 | 330 | 0.61798 | 304 | 24.288 | 404 | 77.925 | 304 | 0.4541 | 404 | 0.4738 | 330 | 0.6653 | 304 | 24.3606 | 404 | 78.4887
306 | 0.4531 | 406 | 0.4762 | 332 | 1.543 | 306 | 25.2007 | 406 | 79.0465 | 306 | 0.45978 | 406 | 0.47463 | 332 | 1.3487 | 306 | 25.207 | 406 | 78.874 | 306 | 0.4585 | 406 | 0.4735 | 332 | 2.0411 | 306 | 25.2776 | 406 | 79.4357
308 | 0.4559 | 408 | 0.4775 | 333.02 | 2.0322 | 308 | 26.1125 | 408 | 80.0015 | 308 | 0.46248 | 408 | 0.47449 | 333.2 | 1.773 | 308 | 26.132 | 408 | 79.823 | 308 | 0.4615 | 408 | 0.4749 | 333.01 | 2.2167 | 308 | 26.2006 | 408 | 80.3855
310 | 0.4586 | 410 | 0.4787 | 334 | 0.77155 | 310 | 27.0297 | 410 | 80.9589 | 310 | 0.46516 | 410 | 0.47567 | 334 | 0.64281 | 310 | 27.063 | 410 | 80.775 | 310 | 0.4645 | 410 | 0.4763 | 334 | 0.1653 | 310 | 27.1297 | 410 | 81.338
312 | 0.4613 | 412 | 0.4785 | 336 | 0.03508 | 312 | 27.9523 | 412 | 81.9159 | 312 | 0.46782 | 412 | 0.47549 | 336 | 0.03644 | 312 | 27.998 | 412 | 81.726 | 312 | 0.4675 | 412 | 0.4777 | 336 | 0.02852 | 312 | 28.0647 | 412 | 82.2934
314 | 0.4667 | 414 | 0.4797 | 338 | 0.01857 | 314 | 28.8857 | 414 | 82.8753 | 314 | 0.47174 | 414 | 0.47664 | 338 | 0.01814 | 314 | 28.942 | 414 | 82.679 | 314 | 0.4718 | 414 | 0.4773 | 338 | 0.02019 | 314 | 29.0083 | 414 | 83.2479
316 | 0.4721 | 416 | 0.4808 | 340 | 0.01456 | 316 | 29.8299 | 416 | 83.8369 | 316 | 0.47957 | 416 | 0.47777 | 340 | 0.01433 | 316 | 29.901 | 416 | 83.635 | 316 | 0.4778 | 416 | 0.4786 | 340 | 0.01871 | 316 | 29.9639 | 416 | 84.2051
318 | 0.4817 | 418 | 0.482 | 342 | 0.01051 | 318 | 30.7933 | 418 | 84.8009 | 318 | 0.48994 | 418 | 0.47888 | 342 | 0.00915 | 318 | 30.881 | 418 | 84.592 | 318 | 0.4896 | 418 | 0.4799 | 342 | 0.0172 | 318 | 30.9431 | 418 | 85.165
320 | 0.4967 | 420 | 0.4831 | 344 | 0.00378 | 320 | 31.7867 | 420 | 85.7671 | 320 | 0.5055 | 420 | 0.47993 | 344 | 0.00535 | 320 | 31.892 | 420 | 85.552 | 320 | 0.5064 | 420 | 0.4803 | 344 | 0.0075 | 320 | 31.9558 | 420 | 86.1257
322 | 0.5241 |  |  | 346 | 0.00247 | 322 | 32.8349 |  |  | 322 | 0.53163 |  |  | 346 | 0.00277 | 322 | 32.955 |  |  | 322 | 0.5332 |  |  | 346 | 0.0025 | 322 | 33.0222
324 | 0.5612 |  |  | 348 | 0.00114 | 324 | 33.9573 |  |  | 324 | 0.58241 |  |  | 348 | 0 | 324 | 34.12 |  |  | 324 | 0.5755 |  |  | 348 | 0 | 324 | 34.1731
326 | 0.6453 |  |  | 350 | 0 | 326 | 35.2479 |  |  | 326 | 0.68201 |  |  | 350 | 0 | 326 | 35.484 |  |  | 326 | 0.6789 |  |  | 350 | 0 | 326 | 35.5309
328 | 0.783 |  |  | 352 | 0 | 328 | 36.8139 |  |  | 328 | 0.8191 |  |  | 352 | 0 | 328 | 37.122 |  |  | 328 | 0.813 |  |  | 352 | 0 | 328 | 37.1568
330 | 0.9476 |  |  | 354 | 0 | 330 | 38.7091 |  |  | 330 | 1.0766 |  |  | 354 | 0 | 330 | 39.275 |  |  | 330 | 1.1224 |  |  | 354 | 0 | 330 | 39.4015
332 | 2.0008 |  |  | 356 | 0 | 332 | 42.7107 |  |  | 332 | 1.8081 |  |  | 356 | 0 | 332 | 42.891 |  |  | 332 | 2.4974 |  |  | 356 | 0 | 332 | 44.3962
333.02 | 2.4894 |  |  | 358 | 0 | 334 | 45.1681 |  |  | 333.2 | 2.2321 |  |  | 358 | 0 | 334 | 45.095 |  |  | 333.01 | 2.6739 |  |  | 358 | 0 | 334 | 45.6428
334 | 1.2287 |  |  | 360 | 0 | 336 | 46.1565 |  |  | 334 | 1.1018 |  |  | 360 | 0 | 336 | 46.09 |  |  | 334 | 0.6233 |  |  | 360 | 0 | 336 | 46.6199
336 | 0.4942 |  |  |  |  | 338 | 47.1107 |  |  | 336 | 0.49744 |  |  |  |  | 338 | 47.05 |  |  | 336 | 0.4886 |  |  |  |  | 338 | 47.582
338 | 0.4771 |  |  |  |  | 340 | 48.0639 |  |  | 338 | 0.47986 |  |  |  |  | 340 | 48.003 |  |  | 338 | 0.4811 |  |  |  |  | 340 | 48.5428
340 | 0.4766 |  |  |  |  | 342 | 49.0129 |  |  | 340 | 0.47674 |  |  |  |  | 342 | 48.95 |  |  | 340 | 0.4804 |  |  |  |  | 342 | 49.5046
342 | 0.4745 |  |  |  |  | 344 | 49.9497 |  |  | 342 | 0.47346 |  |  |  |  | 344 | 49.888 |  |  | 342 | 0.4809 |  |  |  |  | 344 | 50.4451
344 | 0.4684 |  |  |  |  | 346 | 50.8851 |  |  | 344 | 0.46896 |  |  |  |  | 346 | 50.822 |  |  | 344 | 0.4703 |  |  |  |  | 346 | 51.3772
346 | 0.4677 |  |  |  |  | 348 | 51.8167 |  |  | 346 | 0.46702 |  |  |  |  | 348 | 51.749 |  |  | 346 | 0.466 |  |  |  |  | 348 | 52.3033
348 | 0.4658 | [8 empty] | 348 | 0.46365 | [8 empty] | 348 | 0.4631
Sample 1 (cooling) | [9 empty] | Sample 2 (cooling) | [9 empty] | Sample 3 (cooling)
T | Cp | T | Cp | T | DCp | T | H | T | H | T | Cp | T | Cp | T | DCp | T | H | T | H | T | Cp | T | Cp | T | DCp | T | H | T | H
K | J/gK | K | J/gK | K | J/gK | K | J/g | K | J/g | K | J/gK | K | J/gK | K | J/gK | K | J/g | K | J/g | K | J/gK | K | J/gK | K | J/gK | K | J/g | K | J/g
250 | 0.40934 | 350 | 0.46508 |  |  | 250 | 0.8053 | 350 | 52.7804 | 250 | 0.40663 | 350 | 0.46312 |  |  | 250 | 0.81326 | 350 | 52.6194 | 250 | 0.40734 | 350 | 0.46073 |  |  | 250 | 0.81468 | 350 | 53.1507
252 | 0.41192 | 352 | 0.4658 |  |  | 252 | 1.6291 | 352 | 53.712 | 252 | 0.40975 | 352 | 0.46256 |  |  | 252 | 1.6328 | 352 | 53.5445 | 252 | 0.41117 | 352 | 0.46161 |  |  | 252 | 1.637 | 352 | 54.0739
254 | 0.41412 | 354 | 0.46648 | 280 | 0 | 254 | 2.4574 | 354 | 54.645 | 254 | 0.41285 | 354 | 0.46324 | 280 | 0 | 254 | 2.4585 | 354 | 54.471 | 254 | 0.41636 | 354 | 0.46246 | 280 | 0 | 254 | 2.4697 | 354 | 54.9988
256 | 0.41682 | 356 | 0.46582 | 282 | 0 | 256 | 3.291 | 356 | 55.5766 | 256 | 0.41472 | 356 | 0.46389 | 282 | 0 | 256 | 3.2879 | 356 | 55.3988 | 256 | 0.42153 | 356 | 0.46328 | 282 | 0 | 256 | 3.3128 | 356 | 55.9254
258 | 0.41998 | 358 | 0.46647 | 284 | 0 | 258 | 4.131 | 358 | 56.5096 | 258 | 0.41777 | 358 | 0.46451 | 284 | 0 | 258 | 4.1234 | 358 | 56.3278 | 258 | 0.42513 | 358 | 0.46407 | 284 | 0 | 258 | 4.1631 | 358 | 56.8535
260 | 0.42183 | 360 | 0.46687 | 286 | 0 | 260 | 4.9746 | 360 | 57.4433 | 260 | 0.42201 | 360 | 0.46387 | 286 | 0 | 260 | 4.9675 | 360 | 57.2555 | 260 | 0.42558 | 360 | 0.46594 | 286 | 0.00138 | 260 | 5.0142 | 360 | 57.7854
262 | 0.42368 | 362 | 0.46746 | 288 | 0 | 262 | 5.822 | 362 | 58.3782 | 262 | 0.41886 | 362 | 0.46556 | 288 | 0 | 262 | 5.8052 | 362 | 58.1866 | 262 | 0.42969 | 362 | 0.46667 | 288 | 0.00251 | 262 | 5.8736 | 362 | 58.7187
264 | 0.42676 | 364 | 0.46914 | 290 | 0 | 264 | 6.6755 | 364 | 59.3165 | 264 | 0.42182 | 364 | 0.46612 | 290 | 0 | 264 | 6.6488 | 364 | 59.1189 | 264 | 0.43166 | 364 | 0.46847 | 290 | 0.00519 | 264 | 6.7369 | 364 | 59.6557
266 | 0.42981 | 366 | 0.47 | 292 | 0.00147 | 266 | 7.5351 | 366 | 60.2581 | 266 | 0.42719 | 366 | 0.46776 | 292 | 0 | 266 | 7.5032 | 366 | 60.0544 | 266 | 0.43377 | 366 | 0.47025 | 292 | 0.00842 | 266 | 7.6045 | 366 | 60.5962
268 | 0.43155 | 368 | 0.4705 | 294 | 0.00367 | 268 | 8.3982 | 368 | 61.198 | 268 | 0.43133 | 368 | 0.46812 | 294 | 0.00173 | 268 | 8.3659 | 368 | 60.9906 | 268 | 0.43455 | 368 | 0.46924 | 294 | 0.00978 | 268 | 8.4736 | 368 | 61.5346
270 | 0.43456 | 370 | 0.4708 | 296 | 0.0063 | 270 | 9.2674 | 370 | 62.1389 | 270 | 0.43424 | 370 | 0.46861 | 296 | 0.00617 | 270 | 9.2343 | 370 | 61.9279 | 270 | 0.43533 | 370 | 0.46821 | 296 | 0.01581 | 270 | 9.3442 | 370 | 62.4711
272 | 0.43611 | 372 | 0.46981 | 298 | 0.01054 | 272 | 10.1396 | 372 | 63.0786 | 272 | 0.4358 | 372 | 0.46907 | 298 | 0.01064 | 272 | 10.1059 | 372 | 62.866 | 272 | 0.43611 | 372 | 0.46767 | 298 | 0.01842 | 272 | 10.2164 | 372 | 63.4064
274 | 0.43688 | 374 | 0.46915 | 300 | 0.01394 | 274 | 11.0133 | 374 | 64.0169 | 274 | 0.43689 | 374 | 0.4684 | 300 | 0.01515 | 274 | 10.9797 | 374 | 63.8028 | 274 | 0.43688 | 374 | 0.46711 | 300 | 0.01757 | 274 | 11.0902 | 374 | 64.3406
276 | 0.43766 | 376 | 0.4709 | 302 | 0.01862 | 276 | 11.8887 | 376 | 64.9587 | 276 | 0.43766 | 376 | 0.46772 | 302 | 0.01837 | 276 | 11.855 | 376 | 64.7382 | 276 | 0.43767 | 376 | 0.46924 | 302 | 0.02804 | 276 | 11.9655 | 376 | 65.2791
278 | 0.43844 | 378 | 0.47129 | 304 | 0.02328 | 278 | 12.7655 | 378 | 65.9012 | 278 | 0.43844 | 378 | 0.46812 | 304 | 0.02648 | 278 | 12.7319 | 378 | 65.6745 | 278 | 0.43844 | 378 | 0.47134 | 304 | 0.03377 | 278 | 12.8424 | 378 | 66.2218
280 | 0.43922 | 380 | 0.47033 | 306 | 0.03701 | 280 | 13.644 | 380 | 66.8419 | 280 | 0.43922 | 380 | 0.46849 | 306 | 0.03827 | 280 | 13.6104 | 380 | 66.6115 | 280 | 0.43922 | 380 | 0.47016 | 306 | 0.04583 | 280 | 13.7209 | 380 | 67.1621
282 | 0.43999 | 382 | 0.47068 | 308 | 0.04944 | 282 | 14.524 | 382 | 67.7833 | 282 | 0.43999 | 382 | 0.46884 | 308 | 0.04883 | 282 | 14.4903 | 382 | 67.5491 | 282 | 0.43999 | 382 | 0.46895 | 308 | 0.05471 | 282 | 14.6008 | 382 | 68.1
284 | 0.44077 | 384 | 0.46967 | 310 | 0.06058 | 284 | 15.4055 | 384 | 68.7226 | 284 | 0.44077 | 384 | 0.46917 | 310 | 0.06433 | 284 | 15.3719 | 384 | 68.4875 | 284 | 0.44076 | 384 | 0.46935 | 310 | 0.0652 | 284 | 15.4824 | 384 | 69.0387
286 | 0.44155 | 386 | 0.4713 | 312 | 0.08198 | 286 | 16.2886 | 386 | 69.6652 | 286 | 0.44155 | 386 | 0.46822 | 312 | 0.08455 | 286 | 16.255 | 386 | 69.4239 | 286 | 0.44292 | 386 | 0.47296 | 312 | 0.08854 | 286 | 16.3682 | 386 | 69.9846
288 | 0.44232 | 388 | 0.47025 | 314 | 0.10589 | 288 | 17.1732 | 388 | 70.6057 | 288 | 0.44233 | 388 | 0.4685 | 314 | 0.11207 | 288 | 17.1396 | 388 | 70.3609 | 288 | 0.44484 | 388 | 0.4668 | 314 | 0.11498 | 288 | 17.2579 | 388 | 70.9182
290 | 0.4431 | 390 | 0.4705 | 316 | 0.15332 | 290 | 18.0594 | 390 | 71.5467 | 290 | 0.4431 | 390 | 0.46877 | 316 | 0.15336 | 290 | 18.0258 | 390 | 71.2985 | 290 | 0.44829 | 390 | 0.46711 | 316 | 0.16037 | 290 | 18.1545 | 390 | 71.8524
292 | 0.44535 | 392 | 0.47074 | 318 | 0.21037 | 292 | 18.9501 | 392 | 72.4882 | 292 | 0.44387 | 392 | 0.46901 | 318 | 0.23475 | 292 | 18.9136 | 392 | 72.2365 | 292 | 0.4523 | 392 | 0.4674 | 318 | 0.22193 | 292 | 19.0591 | 392 | 72.7872
294 | 0.44832 | 394 | 0.47095 | 320 | 0.3154 | 294 | 19.8468 | 394 | 73.4301 | 294 | 0.44638 | 394 | 0.46923 | 320 | 0.41849 | 294 | 19.8063 | 394 | 73.1749 | 294 | 0.45443 | 394 | 0.46767 | 320 | 0.3266 | 294 | 19.9679 | 394 | 73.7226
296 | 0.45511 | 396 | 0.47247 | 322 | 0.57058 | 296 | 20.757 | 396 | 74.375 | 296 | 0.4516 | 396 | 0.46943 | 322 | 0.74109 | 296 | 20.7095 | 396 | 74.1138 | 296 | 0.46124 | 396 | 0.47279 | 322 | 0.55913 | 296 | 20.8904 | 396 | 74.6682
298 | 0.45675 | 398 | 0.47372 | 324 | 1.124 | 298 | 21.6705 | 398 | 75.3225 | 298 | 0.45684 | 398 | 0.46962 | 324 | 1.0433 | 298 | 21.6232 | 398 | 75.053 | 298 | 0.46463 | 398 | 0.47897 | 324 | 1.2679 | 298 | 21.8197 | 398 | 75.6261
300 | 0.46092 | 400 | 0.47495 | 324.2 | 1.2484 | 300 | 22.5923 | 400 | 76.2724 | 300 | 0.46213 | 400 | 0.46959 | 326 | 0.58122 | 300 | 22.5475 | 400 | 75.9922 | 300 | 0.46455 | 400 | 0.47538 | 325.6 | 1.4189 | 300 | 22.7488 | 400 | 76.5769
302 | 0.46638 | 402 | 0.47616 | 326 | 0.84226 | 302 | 23.5251 | 402 | 77.2247 | 302 | 0.46613 | 402 | 0.47079 | 328 | 0.02093 | 302 | 23.4797 | 402 | 76.9338 | 302 | 0.4758 | 402 | 0.47501 | 326 | 0.85001 | 302 | 23.7004 | 402 | 77.5269
304 | 0.47182 | 404 | 0.47736 | 328 | 0.09366 | 304 | 24.4687 | 404 | 78.1794 | 304 | 0.47502 | 404 | 0.47198 | 330 | 0.01509 | 304 | 24.4298 | 404 | 77.8778 | 304 | 0.48231 | 404 | 0.47463 | 328 | 0.02232 | 304 | 24.665 | 404 | 78.4761
306 | 0.48632 | 406 | 0.47854 | 330 | 0.00203 | 306 | 25.4414 | 406 | 79.1365 | 306 | 0.48759 | 406 | 0.47316 | 332 | 0.00922 | 306 | 25.405 | 406 | 78.8241 | 306 | 0.49498 | 406 | 0.47588 | 330 | 0 | 306 | 25.6549 | 406 | 79.4279
308 | 0.49953 | 408 | 0.47971 | 332 | 0 | 308 | 26.4404 | 408 | 80.0959 | 308 | 0.49892 | 408 | 0.47305 | 334 | 0.00582 | 308 | 26.4028 | 408 | 79.7702 | 308 | 0.50403 | 408 | 0.47548 | 332 | 0 | 308 | 26.663 | 408 | 80.3789
310 | 0.51145 | 410 | 0.48087 | 334 | 0 | 310 | 27.4633 | 410 | 81.0576 | 310 | 0.5152 | 410 | 0.47419 | 336 | 0.00245 | 310 | 27.4332 | 410 | 80.7186 | 310 | 0.51529 | 410 | 0.47671 | 334 | 0 | 310 | 27.6936 | 410 | 81.3323
312 | 0.53079 | 412 | 0.48202 | 336 | 0 | 312 | 28.5249 | 412 | 82.0217 | 312 | 0.53619 | 412 | 0.47532 | 338 | 0.0015 | 312 | 28.5056 | 412 | 81.6692 | 312 | 0.53822 | 412 | 0.47959 | 336 | 0 | 312 | 28.77 | 412 | 82.2915
314 | 0.55467 | 414 | 0.48316 | 338 | 0 | 314 | 29.6343 | 414 | 82.988 | 314 | 0.56449 | 414 | 0.47644 | 340 | 0.0005 | 314 | 29.6346 | 414 | 82.6221 | 314 | 0.56121 | 414 | 0.48248 | 338 | 0 | 314 | 29.8924 | 414 | 83.2564
316 | 0.60322 | 416 | 0.48429 | 340 | 0 | 316 | 30.8407 | 416 | 83.9566 | 316 | 0.60656 | 416 | 0.47754 | 342 | 0 | 316 | 30.8477 | 416 | 83.5772 | 316 | 0.60681 | 416 | 0.48537 | 340 | 0 | 316 | 31.1061 | 416 | 84.2272
318 | 0.66254 | 418 | 0.48541 | 342 | 0 | 318 | 32.1658 | 418 | 84.9274 | 318 | 0.68872 | 418 | 0.47864 | 344 | 0 | 318 | 32.2251 | 418 | 84.5344 | 318 | 0.66971 | 418 | 0.48167 | 342 | 0 | 318 | 32.4455 | 418 | 85.1905
320 | 0.76733 | 420 | 0.48653 | 344 | 0 | 320 | 33.7004 | 420 | 85.9005 | 320 | 0.87324 | 420 | 0.47973 | 346 | 0 | 320 | 33.9716 | 420 | 85.4939 | 320 | 0.77526 | 420 | 0.48432 | 344 | 0 | 320 | 33.996 | 420 | 86.1591
322 | 1.0247 |  |  | 346 | 0 | 322 | 35.7499 |  |  | 322 | 1.1966 |  |  | 348 | 0 | 322 | 36.3648 |  |  | 322 | 1.0091 |  |  | 346 | 0 | 322 | 36.0142
324 | 1.5804 |  |  | 348 | 0 | 324 | 38.9107 |  |  | 324 | 1.4996 |  |  | 350 | 0 | 324 | 39.3641 |  |  | 324 | 1.7203 |  |  | 348 | 0 | 324 | 39.4548
324.2 | 1.7069 |  |  | 350 | 0 | 326 | 41.5123 |  |  | 326 | 1.0383 |  |  | 352 | 0 | 326 | 41.4407 |  |  | 325.6 | 1.8737 |  |  | 350 | 0 | 326 | 42.0693
326 | 1.3008 |  |  | 352 | 0 | 328 | 42.616 |  |  | 328 | 0.47879 |  |  | 354 | 0 | 328 | 42.3983 |  |  | 326 | 1.3072 |  |  | 352 | 0 | 328 | 43.0276
328 | 0.55186 |  |  | 354 | 0 | 330 | 43.5384 |  |  | 330 | 0.47373 |  |  | 356 | 0 | 330 | 43.3458 |  |  | 328 | 0.47912 |  |  | 354 | 0 | 330 | 43.9435
330 | 0.46119 |  |  | 356 | 0 | 332 | 44.4586 |  |  | 332 | 0.46863 |  |  | 358 | 0 | 332 | 44.283 |  |  | 330 | 0.45799 |  |  | 356 | 0 | 332 | 44.8618
332 | 0.4601 |  |  | 358 | 0 | 334 | 45.3807 |  |  | 334 | 0.46601 |  |  | 360 | 0 | 334 | 45.2151 |  |  | 332 | 0.45914 |  |  | 358 | 0 | 334 | 45.7824
334 | 0.46102 |  |  | 360 | 0 | 336 | 46.3018 |  |  | 336 | 0.46341 |  |  |  |  | 336 | 46.1419 |  |  | 334 | 0.46028 |  |  | 360 | 0 | 336 | 46.7051
336 | 0.46059 |  |  |  |  | 338 | 47.2225 |  |  | 338 | 0.46324 |  |  |  |  | 338 | 47.0684 |  |  | 336 | 0.46138 |  |  |  |  | 338 | 47.6278
338 | 0.46031 |  |  |  |  | 340 | 48.1448 |  |  | 340 | 0.46231 |  |  |  |  | 340 | 47.993 |  |  | 338 | 0.46131 |  |  |  |  | 340 | 48.546
340 | 0.46116 |  |  |  |  | 342 | 49.0688 |  |  | 342 | 0.46262 |  |  |  |  | 342 | 48.9182 |  |  | 340 | 0.45912 |  |  |  |  | 342 | 49.4663
342 | 0.462 |  |  |  |  | 344 | 49.9944 |  |  | 344 | 0.46215 |  |  |  |  | 344 | 49.8425 |  |  | 342 | 0.46015 |  |  |  |  | 344 | 50.3853
344 | 0.4628 |  |  |  |  | 346 | 50.9216 |  |  | 346 | 0.46291 |  |  |  |  | 346 | 50.7683 |  |  | 344 | 0.45952 |  |  |  |  | 346 | 51.3063
346 | 0.46359 |  |  |  |  | 348 | 51.8503 |  |  | 348 | 0.4624 |  |  |  |  | 348 | 51.6931 |  |  | 346 | 0.46049 |  |  |  |  | 348 | 52.2292
348 | 0.46435 | [18 empty] | 348 | 0.46144