## Лист1
Sample 1 |  |  |  | Sample 2 |  |  |  | Sample 3
heating |  | cooling |  | heating |  | cooling |  | heating |  | cooling
T,K | DCp | T,K | DCp | T,K | DCp | T,K | DCp | T,K | DCp | T,K | DCp
| J/gK |  | J/gK |  | J/gK |  | J/gK |  | J/gK |  | J/gK
270 | 0 | 270 | 0 | 270 | 0 | 270 | 0 | 270 | 0 | 270 | 0
272 | 0 | 272 | 0.0021 | 272 | 0 | 272 | 0.002 | 272 | 0 | 272 | 0.0022
274 | 0 | 274 | 0.0041 | 274 | 0 | 274 | 0.004 | 274 | 0 | 274 | 0.0045
276 | 0 | 276 | 0.0062 | 276 | 0 | 276 | 0.006 | 276 | 0 | 276 | 0.0067
278 | 0 | 278 | 0.0082 | 278 | 0 | 278 | 0.0081 | 278 | 0 | 278 | 0.0089
280 | 0 | 280 | 0.0103 | 280 | 0 | 280 | 0.0101 | 280 | 0 | 280 | 0.0112
282 | 0 | 282 | 0.0124 | 282 | 0 | 282 | 0.0122 | 282 | 0 | 282 | 0.0135
284 | 0.0011 | 284 | 0.0145 | 284 | 0.0011 | 284 | 0.0142 | 284 | 0 | 284 | 0.0157
286 | 0.0022 | 286 | 0.0166 | 286 | 0.0021 | 286 | 0.0163 | 286 | 0 | 286 | 0.018
288 | 0.0043 | 288 | 0.0187 | 288 | 0.0043 | 288 | 0.0184 | 288 | 0.0012 | 288 | 0.0203
290 | 0.0065 | 290 | 0.0208 | 290 | 0.0064 | 290 | 0.0204 | 290 | 0.0024 | 290 | 0.0226
292 | 0.0087 | 292 | 0.0249 | 292 | 0.0086 | 292 | 0.0245 | 292 | 0.0047 | 292 | 0.0248
294 | 0.011 | 294 | 0.0291 | 294 | 0.0108 | 294 | 0.0285 | 294 | 0.0071 | 294 | 0.027
296 | 0.0143 | 296 | 0.0333 | 296 | 0.014 | 296 | 0.0326 | 296 | 0.0095 | 296 | 0.0316
298 | 0.0176 | 298 | 0.0375 | 298 | 0.0173 | 298 | 0.0369 | 298 | 0.0119 | 298 | 0.0385
300 | 0.022 | 300 | 0.0438 | 300 | 0.0216 | 300 | 0.0431 | 300 | 0.0143 | 300 | 0.0476
302 | 0.0265 | 302 | 0.0522 | 302 | 0.026 | 302 | 0.0533 | 302 | 0.0191 | 302 | 0.0567
304 | 0.0309 | 304 | 0.0671 | 304 | 0.0303 | 304 | 0.0659 | 304 | 0.0239 | 304 | 0.0728
306 | 0.0354 | 306 | 0.0842 | 306 | 0.0347 | 306 | 0.0826 | 306 | 0.0288 | 306 | 0.0913
308 | 0.042 | 308 | 0.1053 | 308 | 0.0412 | 308 | 0.1033 | 308 | 0.036 | 308 | 0.1165
310 | 0.0465 | 310 | 0.1327 | 310 | 0.0457 | 310 | 0.1241 | 310 | 0.0432 | 310 | 0.1531
312 | 0.0555 | 312 | 0.1686 | 312 | 0.0545 | 312 | 0.1759 | 312 | 0.0578 | 312 | 0.2058
314 | 0.0711 | 314 | 0.2108 | 314 | 0.0655 | 314 | 0.238 | 314 | 0.0723 | 314 | 0.2744
316 | 0.098 | 316 | 0.3155 | 316 | 0.0875 | 316 | 0.3304 | 316 | 0.1087 | 316 | 0.3879
318 | 0.1472 | 318 | 0.5049 | 318 | 0.1205 | 318 | 0.6094 | 318 | 0.1573 | 318 | 0.7989
320 | 0.2346 | 320 | 0.9282 | 320 | 0.1908 | 320 | 0.8493 | 320 | 0.2666 | 320 | 1.1902
322 | 0.3669 | 321 | 1.0339 | 322 | 0.2966 | 322 | 1.0566 | 322 | 0.4127 | 322 | 0.5723
324 | 0.9074 | 322 | 0.7405 | 324 | 0.583 | 324 | 0.1143 | 324 | 1.0575 | 324 | 0.0413
326 | 1.5997 | 323 | 1.1243 | 326 | 1.1973 | 326 | 0.0062 | 326 | 2.0877 | 326 | 0.0253
328 | 1.7921 | 324 | 0.2552 | 328 | 2.0236 | 328 | 0.0021 | 328 | 0.1944 | 328 | 0.0092
329 | 0.8074 | 326 | 0.0106 | 330 | 0.0661 | 330 | 0 | 330 | 0.0365 | 330 | 0.0012
330 | 0.0741 | 328 | 0.0064 | 332 | 0.0727 | 332 | 0 | 332 | 0.0244 | 332 | 0
332 | 0.0337 | 330 | 0.0021 | 334 | 0.0331 | 334 | 0 | 334 | 0.0122 | 334 | 0
334 | 0.0225 | 332 | 0 | 336 | 0.0221 | 336 | 0 | 336 | 0.0073 | 336 | 0
336 | 0.0113 | 334 | 0 | 338 | 0.0111 | 338 | 0 | 338 | 0.0024 | 338 | 0
338 | 0.0068 | 336 | 0 | 340 | 0.0067 | 340 | 0 | 340 | 0 | 340 | 0
340 | 0.0045 | 338 | 0 | 342 | 0.0044 | 342 | 0 | 342 | 0 | 342 | 0
342 | 0.0023 | 340 | 0 | 344 | 0.0022 | 344 | 0 | 344 | 0 | 344 | 0
344 | 0.0011 | 342 | 0 | 346 | 0.0011 | 346 | 0 | 346 | 0 | 346 | 0
346 | 0.0004 | 344 | 0 | 348 | 0 | 348 | 0 | 348 | 0 | 348 | 0
348 | 0 | 346 | 0 | 350 | 0 | 350 | 0 | 350 | 0 | 350 | 0
350 | 0 | 348 | 0 | 352 | 0 | 352 | 0 | 352 | 0 | 352 | 0
352 | 0 | 350 | 0 | 354 | 0 | 354 | 0 | 354 | 0 | 354 | 0
354 | 0 | 352 | 0 | 356 | 0 | 356 | 0 | 356 | 0 | 356 | 0
356 | 0 | 354 | 0 | 358 | 0 | 358 | 0 | 358 | 0 | 358 | 0
358 | 0 | 356 | 0 | 360 | 0 | 360 | 0 | 360 | 0 | 360 | 0