## Sheet1
N | I | 1-й | 2-й | 2l(изм) | 2l(исп) | Qрасч | SinQ | SinQx2500 | H | K | L | a | c
1 |  | 92.2 | 129.2 | 37 | 36.2 | 18.1 | 0.31068 | 776.7 | 0 | 0 | 2 | 2.611855 | 4.962598 | 1.900029
2 |  | 90.8 | 130.5 | 39.7 | 38.9 | 19.45 | 0.33298 | 832.45 | 1 | 0 | 0 | 2.673275 | 5.099365 | 1.907535
3 |  | 88.8 | 132.5 | 43.7 | 42.9 | 21.45 | 0.36569 | 914.225 | 1 | 0 | 1 | 2.675083 | 4.915431 | 1.837487
4 |  | 83 | 138 | 55 | 54.2 | 27.1 | 0.45554 | 1138.85 | 1 | 0 | 2 | 2.644109 | 4.945723 | 1.870468
5 |  | 75.2 | 146 | 70.8 | 70 | 35 | 0.57358 | 1433.95 | 1 | 0 | 3 | 2.628995 | 4.934429 | 1.876926
6 |  | 68.2 | 151.8 | 83.6 | 82.8 | 41.4 | 0.66131 | 1653.275 | 2 | 0 | 0 | 2.692072 | 4.358875 | 1.619152
7 |  | 67 | 154.2 | 87.2 | 86.4 | 43.2 | 0.68455 | 1711.375 | 2 | 0 | 1 | 2.66736 | 4.876234 | 1.828113
8 |  | 55.5 | 166 | 110.5 | 109.7 | 54.85 | 0.81765 | 2044.125 | 2 | 0 | 3 | 2.637571 | 0 | 0
9 |  | 52.4 | 168.8 | 116.4 | 115.6 | 57.8 | 0.84619 | 2115.475
10 |  | 46.5 | 174.5 | 128 | 127.2 | 63.6 | 0.89571 | 2239.275
[12 empty] | A | B |  | а уточненное
[5 empty] | 2.481299 | 1.108 | 1.052616 |  |  |  |  | 0 | 4 |  | 2.673275
[5 empty] | 2.315124 | 1.333333 | 1.154701 |  |  |  |  | 1 | 0 |  | 2.673275
[5 empty] | 2.108042 | 1.610333 | 1.268989 |  |  |  |  | 1 | 1 |  | 2.69453
[5 empty] | 1.692255 | 2.441333 | 1.562477 |  |  |  |  | 1 | 4 |  | 2.679819
[5 empty] | 1.343997 | 3.826333 | 1.956102 |  |  |  |  | 1 | 9 |  | 2.692072
[5 empty] | 1.165701 | 5.333333 | 2.309401 |  |  |  |  | 4 | 0 |  | 2.692072
[5 empty] | 1.126127 | 5.610333 | 2.368614 |  |  |  |  | 4 | 1 |  | 2.672934
[5 empty] | 0.9428117 | 7.826333 | 2.797558 |  |  |  |  | 4 | 9
[5 empty] | 0.9110129 | 0 | 0 |  |  |  |  | 0 | 0 |  | 2.682568
[5 empty] | 0.8606469 | 0 | 0 |  |  |  |  | 0 | 0